## 傷無し5_ひずみゲージ
時間[sec] | 試験力[kN] | ストローク[mm] | ひずみ[×10-6] | 荷重[N] | モーメント[Nmm] | 断面二次モーメント | 応力[Mpa] | 曲げ弾性係数[Gpa] | 比例限度[Mpa] | 破断ひずみ
0 | 3.13e-05 | 0 | -4 | 0.01565 | 0.23475 | 4.760167 | 0.03205508 | 94.3 | 56.63405 | 600
0.05 | 0 | 0 | -4 | 0 | 0 |  | 0
0.1 | 0.000219 | 0 | 0 | 0.1095 | 1.6425 |  | 0.2242831
0.15 | 6.25e-05 | 0 | 0 | 0.03125 | 0.46875 |  | 0.06400774
0.2 | -3.13e-05 | 0.001 | 0 | -0.01565 | -0.23475 |  | -0.03205508
0.25 | 9.38e-05 | 0.001 | -4 | 0.0469 | 0.7035 |  | 0.09606281
0.3 | 0.00025 | 0.002 | 0 | 0.125 | 1.875 |  | 0.256031
0.35 | 9.38e-05 | 0.002 | 0 | 0.0469 | 0.7035 |  | 0.09606281
0.4 | 6.25e-05 | 0.002 | -4 | 0.03125 | 0.46875 |  | 0.06400774
0.45 | 0.000219 | 0.003 | 0 | 0.1095 | 1.6425 |  | 0.2242831
0.5 | 0.000156 | 0.003 | 0 | 0.078 | 1.17 |  | 0.1597633
0.55 | 6.25e-05 | 0.004 | 0 | 0.03125 | 0.46875 |  | 0.06400774
0.6 | 0.000219 | 0.004 | 0 | 0.1095 | 1.6425 |  | 0.2242831
0.65 | 0.00025 | 0.004 | 0 | 0.125 | 1.875 |  | 0.256031
0.7 | 0.0001875 | 0.005 | 0 | 0.09375 | 1.40625 |  | 0.1920232
0.75 | 0.00025 | 0.005 | 0 | 0.125 | 1.875 |  | 0.256031
0.8 | 0.000375 | 0.006 | 4 | 0.1875 | 2.8125 |  | 0.3840464
0.85 | 0.00025 | 0.006 | 4 | 0.125 | 1.875 |  | 0.256031
0.9 | 0.0003125 | 0.007 | 4 | 0.15625 | 2.34375 |  | 0.3200387
0.95 | 0.000594 | 0.007 | 4 | 0.297 | 4.455 |  | 0.6083295
1 | 0.0005 | 0.007 | 4 | 0.25 | 3.75 |  | 0.5120619
1.05 | 0.0005 | 0.008 | 8 | 0.25 | 3.75 |  | 0.5120619
1.1 | 0.000625 | 0.008 | 8 | 0.3125 | 4.6875 |  | 0.6400774
1.15 | 0.000875 | 0.009 | 4 | 0.4375 | 6.5625 |  | 0.8961083
1.2 | 0.0006875 | 0.009 | 8 | 0.34375 | 5.15625 |  | 0.7040851
1.25 | 0.00075 | 0.01 | 8 | 0.375 | 5.625 |  | 0.7680929
1.3 | 0.00103 | 0.01 | 8 | 0.515 | 7.725 |  | 1.054848
1.35 | 0.000875 | 0.01 | 8 | 0.4375 | 6.5625 |  | 0.8961083
1.4 | 0.000844 | 0.011 | 8 | 0.422 | 6.33 |  | 0.8643605
1.45 | 0.000969 | 0.011 | 12 | 0.4845 | 7.2675 |  | 0.992376
1.5 | 0.00122 | 0.012 | 12 | 0.61 | 9.15 |  | 1.249431
1.55 | 0.001125 | 0.012 | 8 | 0.5625 | 8.4375 |  | 1.152139
1.6 | 0.00109 | 0.012 | 12 | 0.545 | 8.175 |  | 1.116295
1.65 | 0.00134 | 0.013 | 12 | 0.67 | 10.05 |  | 1.372326
1.7 | 0.00128 | 0.013 | 12 | 0.64 | 9.6 |  | 1.310878
1.75 | 0.00128 | 0.014 | 16 | 0.64 | 9.6 |  | 1.310878
1.8 | 0.00141 | 0.014 | 16 | 0.705 | 10.575 |  | 1.444015
1.85 | 0.0016875 | 0.015 | 16 | 0.84375 | 12.65625 |  | 1.728209
1.9 | 0.00147 | 0.015 | 16 | 0.735 | 11.025 |  | 1.505462
1.95 | 0.00159 | 0.015 | 16 | 0.795 | 11.925 |  | 1.628357
2 | 0.00172 | 0.016 | 16 | 0.86 | 12.9 |  | 1.761493
2.05 | 0.00172 | 0.016 | 20 | 0.86 | 12.9 |  | 1.761493
2.1 | 0.0015625 | 0.017 | 20 | 0.78125 | 11.71875 |  | 1.600193
2.15 | 0.00191 | 0.017 | 20 | 0.955 | 14.325 |  | 1.956076
2.2 | 0.002 | 0.017 | 20 | 1 | 15 |  | 2.048248
2.25 | 0.00184 | 0.018 | 20 | 0.92 | 13.8 |  | 1.884388
2.3 | 0.00191 | 0.018 | 20 | 0.955 | 14.325 |  | 1.956076
2.35 | 0.0021875 | 0.019 | 24 | 1.09375 | 16.40625 |  | 2.240271
2.4 | 0.0020625 | 0.019 | 24 | 1.03125 | 15.46875 |  | 2.112255
2.45 | 0.0020625 | 0.02 | 24 | 1.03125 | 15.46875 |  | 2.112255
2.5 | 0.0021875 | 0.02 | 24 | 1.09375 | 16.40625 |  | 2.240271
2.55 | 0.00241 | 0.02 | 24 | 1.205 | 18.075 |  | 2.468138
2.6 | 0.0021875 | 0.021 | 24 | 1.09375 | 16.40625 |  | 2.240271
2.65 | 0.00234 | 0.021 | 28 | 1.17 | 17.55 |  | 2.39645
2.7 | 0.0025625 | 0.022 | 28 | 1.28125 | 19.21875 |  | 2.624317
2.75 | 0.002375 | 0.022 | 28 | 1.1875 | 17.8125 |  | 2.432294
2.8 | 0.00247 | 0.022 | 28 | 1.235 | 18.525 |  | 2.529586
2.85 | 0.002625 | 0.023 | 28 | 1.3125 | 19.6875 |  | 2.688325
2.9 | 0.00275 | 0.023 | 28 | 1.375 | 20.625 |  | 2.81634
2.95 | 0.0025625 | 0.024 | 28 | 1.28125 | 19.21875 |  | 2.624317
3 | 0.002625 | 0.024 | 32 | 1.3125 | 19.6875 |  | 2.688325
3.05 | 0.0029375 | 0.025 | 32 | 1.46875 | 22.03125 |  | 3.008364
3.1 | 0.00275 | 0.025 | 32 | 1.375 | 20.625 |  | 2.81634
3.15 | 0.00291 | 0.025 | 32 | 1.455 | 21.825 |  | 2.9802
3.2 | 0.00297 | 0.026 | 32 | 1.485 | 22.275 |  | 3.041648
3.25 | 0.00303 | 0.026 | 36 | 1.515 | 22.725 |  | 3.103095
3.3 | 0.002875 | 0.027 | 32 | 1.4375 | 21.5625 |  | 2.944356
3.35 | 0.003 | 0.027 | 36 | 1.5 | 22.5 |  | 3.072371
3.4 | 0.00325 | 0.027 | 36 | 1.625 | 24.375 |  | 3.328402
3.45 | 0.00322 | 0.028 | 36 | 1.61 | 24.15 |  | 3.297679
3.5 | 0.00309 | 0.028 | 36 | 1.545 | 23.175 |  | 3.164543
3.55 | 0.003375 | 0.029 | 36 | 1.6875 | 25.3125 |  | 3.456418
3.6 | 0.00353 | 0.029 | 36 | 1.765 | 26.475 |  | 3.615157
3.65 | 0.0033125 | 0.03 | 40 | 1.65625 | 24.84375 |  | 3.39241
3.7 | 0.00334 | 0.03 | 36 | 1.67 | 25.05 |  | 3.420574
3.75 | 0.0036875 | 0.03 | 40 | 1.84375 | 27.65625 |  | 3.776457
3.8 | 0.0034375 | 0.031 | 36 | 1.71875 | 25.78125 |  | 3.520426
3.85 | 0.00347 | 0.031 | 40 | 1.735 | 26.025 |  | 3.55371
3.9 | 0.00384 | 0.032 | 40 | 1.92 | 28.8 |  | 3.932635
3.95 | 0.00378 | 0.032 | 44 | 1.89 | 28.35 |  | 3.871188
4 | 0.00372 | 0.032 | 40 | 1.86 | 27.9 |  | 3.809741
4.05 | 0.00375 | 0.033 | 44 | 1.875 | 28.125 |  | 3.840464
4.1 | 0.00384 | 0.033 | 40 | 1.92 | 28.8 |  | 3.932635
4.15 | 0.00375 | 0.034 | 40 | 1.875 | 28.125 |  | 3.840464
4.2 | 0.00366 | 0.034 | 40 | 1.83 | 27.45 |  | 3.748293
4.25 | 0.00391 | 0.035 | 44 | 1.955 | 29.325 |  | 4.004324
4.3 | 0.00391 | 0.035 | 44 | 1.955 | 29.325 |  | 4.004324
4.35 | 0.00375 | 0.035 | 44 | 1.875 | 28.125 |  | 3.840464
4.4 | 0.0039375 | 0.036 | 44 | 1.96875 | 29.53125 |  | 4.032487
4.45 | 0.00403 | 0.036 | 44 | 2.015 | 30.225 |  | 4.127219
4.5 | 0.00397 | 0.037 | 44 | 1.985 | 29.775 |  | 4.065772
4.55 | 0.00391 | 0.037 | 44 | 1.955 | 29.325 |  | 4.004324
4.6 | 0.004125 | 0.037 | 44 | 2.0625 | 30.9375 |  | 4.224511
4.65 | 0.00403 | 0.038 | 44 | 2.015 | 30.225 |  | 4.127219
4.7 | 0.00391 | 0.038 | 44 | 1.955 | 29.325 |  | 4.004324
4.75 | 0.00397 | 0.039 | 44 | 1.985 | 29.775 |  | 4.065772
4.8 | 0.00422 | 0.039 | 44 | 2.11 | 31.65 |  | 4.321802
4.85 | 0.0039375 | 0.04 | 44 | 1.96875 | 29.53125 |  | 4.032487
4.9 | 0.004 | 0.04 | 44 | 2 | 30 |  | 4.096495
4.95 | 0.00416 | 0.04 | 44 | 2.08 | 31.2 |  | 4.260355
5 | 0.004125 | 0.041 | 44 | 2.0625 | 30.9375 |  | 4.224511
5.05 | 0.004 | 0.041 | 44 | 2 | 30 |  | 4.096495
5.1 | 0.0040625 | 0.042 | 44 | 2.03125 | 30.46875 |  | 4.160503
5.15 | 0.00422 | 0.042 | 44 | 2.11 | 31.65 |  | 4.321802
5.2 | 0.0040625 | 0.042 | 44 | 2.03125 | 30.46875 |  | 4.160503
5.25 | 0.0040625 | 0.043 | 44 | 2.03125 | 30.46875 |  | 4.160503
5.3 | 0.0041875 | 0.043 | 44 | 2.09375 | 31.40625 |  | 4.288518
5.35 | 0.0040625 | 0.044 | 44 | 2.03125 | 30.46875 |  | 4.160503
5.4 | 0.0039375 | 0.044 | 44 | 1.96875 | 29.53125 |  | 4.032487
5.45 | 0.004 | 0.045 | 44 | 2 | 30 |  | 4.096495
5.5 | 0.0041875 | 0.045 | 44 | 2.09375 | 31.40625 |  | 4.288518
5.55 | 0.00391 | 0.045 | 44 | 1.955 | 29.325 |  | 4.004324
5.6 | 0.00403 | 0.046 | 44 | 2.015 | 30.225 |  | 4.127219
5.65 | 0.0041875 | 0.046 | 44 | 2.09375 | 31.40625 |  | 4.288518
5.7 | 0.0040625 | 0.047 | 44 | 2.03125 | 30.46875 |  | 4.160503
5.75 | 0.004 | 0.047 | 44 | 2 | 30 |  | 4.096495
5.8 | 0.00416 | 0.047 | 40 | 2.08 | 31.2 |  | 4.260355
5.85 | 0.00422 | 0.048 | 44 | 2.11 | 31.65 |  | 4.321802
5.9 | 0.004 | 0.048 | 44 | 2 | 30 |  | 4.096495
5.95 | 0.0040625 | 0.049 | 44 | 2.03125 | 30.46875 |  | 4.160503
6 | 0.00422 | 0.049 | 44 | 2.11 | 31.65 |  | 4.321802
6.05 | 0.004125 | 0.05 | 44 | 2.0625 | 30.9375 |  | 4.224511
6.1 | 0.0040625 | 0.05 | 44 | 2.03125 | 30.46875 |  | 4.160503
6.15 | 0.0041875 | 0.05 | 44 | 2.09375 | 31.40625 |  | 4.288518
6.2 | 0.0043125 | 0.051 | 44 | 2.15625 | 32.34375 |  | 4.416534
6.25 | 0.004 | 0.051 | 48 | 2 | 30 |  | 4.096495
6.3 | 0.00409 | 0.052 | 44 | 2.045 | 30.675 |  | 4.188666
6.35 | 0.00422 | 0.052 | 44 | 2.11 | 31.65 |  | 4.321802
6.4 | 0.0040625 | 0.052 | 44 | 2.03125 | 30.46875 |  | 4.160503
6.45 | 0.00397 | 0.053 | 44 | 1.985 | 29.775 |  | 4.065772
6.5 | 0.004125 | 0.053 | 44 | 2.0625 | 30.9375 |  | 4.224511
6.55 | 0.0041875 | 0.054 | 44 | 2.09375 | 31.40625 |  | 4.288518
6.6 | 0.00397 | 0.054 | 44 | 1.985 | 29.775 |  | 4.065772
6.65 | 0.00403 | 0.055 | 44 | 2.015 | 30.225 |  | 4.127219
6.7 | 0.00422 | 0.055 | 44 | 2.11 | 31.65 |  | 4.321802
6.75 | 0.004 | 0.055 | 44 | 2 | 30 |  | 4.096495
6.8 | 0.004 | 0.056 | 44 | 2 | 30 |  | 4.096495
6.85 | 0.0040625 | 0.056 | 44 | 2.03125 | 30.46875 |  | 4.160503
6.9 | 0.00416 | 0.057 | 44 | 2.08 | 31.2 |  | 4.260355
6.95 | 0.0039375 | 0.057 | 44 | 1.96875 | 29.53125 |  | 4.032487
7 | 0.004125 | 0.057 | 44 | 2.0625 | 30.9375 |  | 4.224511
7.05 | 0.0043125 | 0.058 | 44 | 2.15625 | 32.34375 |  | 4.416534
7.1 | 0.0040625 | 0.058 | 44 | 2.03125 | 30.46875 |  | 4.160503
7.15 | 0.00409 | 0.059 | 44 | 2.045 | 30.675 |  | 4.188666
7.2 | 0.0041875 | 0.059 | 44 | 2.09375 | 31.40625 |  | 4.288518
7.25 | 0.00425 | 0.06 | 44 | 2.125 | 31.875 |  | 4.352526
7.3 | 0.0040625 | 0.06 | 44 | 2.03125 | 30.46875 |  | 4.160503
7.35 | 0.00403 | 0.06 | 44 | 2.015 | 30.225 |  | 4.127219
7.4 | 0.0041875 | 0.061 | 44 | 2.09375 | 31.40625 |  | 4.288518
7.45 | 0.00403 | 0.061 | 44 | 2.015 | 30.225 |  | 4.127219
7.5 | 0.004 | 0.062 | 44 | 2 | 30 |  | 4.096495
7.55 | 0.004125 | 0.062 | 44 | 2.0625 | 30.9375 |  | 4.224511
7.6 | 0.00422 | 0.062 | 44 | 2.11 | 31.65 |  | 4.321802
7.65 | 0.00403 | 0.063 | 44 | 2.015 | 30.225 |  | 4.127219
7.7 | 0.00416 | 0.063 | 44 | 2.08 | 31.2 |  | 4.260355
7.75 | 0.004375 | 0.064 | 44 | 2.1875 | 32.8125 |  | 4.480542
7.8 | 0.004125 | 0.064 | 44 | 2.0625 | 30.9375 |  | 4.224511
7.85 | 0.00416 | 0.065 | 48 | 2.08 | 31.2 |  | 4.260355
7.9 | 0.0043125 | 0.065 | 44 | 2.15625 | 32.34375 |  | 4.416534
7.95 | 0.004375 | 0.065 | 44 | 2.1875 | 32.8125 |  | 4.480542
8 | 0.00422 | 0.066 | 44 | 2.11 | 31.65 |  | 4.321802
8.05 | 0.00416 | 0.066 | 48 | 2.08 | 31.2 |  | 4.260355
8.1 | 0.0044375 | 0.067 | 44 | 2.21875 | 33.28125 |  | 4.544549
8.15 | 0.00425 | 0.067 | 44 | 2.125 | 31.875 |  | 4.352526
8.2 | 0.0041875 | 0.067 | 44 | 2.09375 | 31.40625 |  | 4.288518
8.25 | 0.00434 | 0.068 | 48 | 2.17 | 32.55 |  | 4.444697
8.3 | 0.00434 | 0.068 | 44 | 2.17 | 32.55 |  | 4.444697
8.35 | 0.00422 | 0.069 | 48 | 2.11 | 31.65 |  | 4.321802
8.4 | 0.00425 | 0.069 | 44 | 2.125 | 31.875 |  | 4.352526
8.45 | 0.0045 | 0.07 | 48 | 2.25 | 33.75 |  | 4.608557
8.5 | 0.00425 | 0.07 | 44 | 2.125 | 31.875 |  | 4.352526
8.55 | 0.00434 | 0.07 | 48 | 2.17 | 32.55 |  | 4.444697
8.6 | 0.00453 | 0.071 | 48 | 2.265 | 33.975 |  | 4.639281
8.65 | 0.00453 | 0.071 | 48 | 2.265 | 33.975 |  | 4.639281
8.7 | 0.0044375 | 0.072 | 48 | 2.21875 | 33.28125 |  | 4.544549
8.75 | 0.0044375 | 0.072 | 48 | 2.21875 | 33.28125 |  | 4.544549
8.8 | 0.0046875 | 0.072 | 48 | 2.34375 | 35.15625 |  | 4.80058
8.85 | 0.00447 | 0.073 | 48 | 2.235 | 33.525 |  | 4.577833
8.9 | 0.0045625 | 0.073 | 48 | 2.28125 | 34.21875 |  | 4.672565
8.95 | 0.00466 | 0.074 | 48 | 2.33 | 34.95 |  | 4.772417
9 | 0.00475 | 0.074 | 48 | 2.375 | 35.625 |  | 4.864588
9.05 | 0.00459 | 0.075 | 52 | 2.295 | 34.425 |  | 4.700728
9.1 | 0.00466 | 0.075 | 52 | 2.33 | 34.95 |  | 4.772417
9.15 | 0.00491 | 0.075 | 52 | 2.455 | 36.825 |  | 5.028448
9.2 | 0.00484 | 0.076 | 48 | 2.42 | 36.3 |  | 4.956759
9.25 | 0.00478 | 0.076 | 52 | 2.39 | 35.85 |  | 4.895312
9.3 | 0.0049375 | 0.077 | 52 | 2.46875 | 37.03125 |  | 5.056611
9.35 | 0.00503 | 0.077 | 56 | 2.515 | 37.725 |  | 5.151343
9.4 | 0.00491 | 0.077 | 56 | 2.455 | 36.825 |  | 5.028448
9.45 | 0.0049375 | 0.078 | 56 | 2.46875 | 37.03125 |  | 5.056611
9.5 | 0.0051875 | 0.078 | 56 | 2.59375 | 38.90625 |  | 5.312642
9.55 | 0.00503 | 0.079 | 56 | 2.515 | 37.725 |  | 5.151343
9.6 | 0.00509 | 0.079 | 56 | 2.545 | 38.175 |  | 5.21279
9.65 | 0.00528 | 0.08 | 60 | 2.64 | 39.6 |  | 5.407374
9.7 | 0.00534 | 0.08 | 56 | 2.67 | 40.05 |  | 5.468821
9.75 | 0.0053125 | 0.08 | 60 | 2.65625 | 39.84375 |  | 5.440658
9.8 | 0.00516 | 0.081 | 56 | 2.58 | 38.7 |  | 5.284479
9.85 | 0.0055625 | 0.081 | 60 | 2.78125 | 41.71875 |  | 5.696689
9.9 | 0.00541 | 0.082 | 60 | 2.705 | 40.575 |  | 5.54051
9.95 | 0.005375 | 0.082 | 60 | 2.6875 | 40.3125 |  | 5.504665
10 | 0.00553 | 0.082 | 60 | 2.765 | 41.475 |  | 5.663405
10.05 | 0.00572 | 0.083 | 60 | 2.86 | 42.9 |  | 5.857988
10.1 | 0.005625 | 0.083 | 64 | 2.8125 | 42.1875 |  | 5.760696
10.15 | 0.00559 | 0.084 | 64 | 2.795 | 41.925 |  | 5.724852
10.2 | 0.00591 | 0.084 | 64 | 2.955 | 44.325 |  | 6.052572
10.25 | 0.0056875 | 0.085 | 64 | 2.84375 | 42.65625 |  | 5.824704
10.3 | 0.0058125 | 0.085 | 64 | 2.90625 | 43.59375 |  | 5.95272
10.35 | 0.005875 | 0.085 | 64 | 2.9375 | 44.0625 |  | 6.016727
10.4 | 0.00597 | 0.086 | 64 | 2.985 | 44.775 |  | 6.114019
10.45 | 0.005875 | 0.086 | 68 | 2.9375 | 44.0625 |  | 6.016727
10.5 | 0.006 | 0.087 | 68 | 3 | 45 |  | 6.144743
10.55 | 0.00622 | 0.087 | 68 | 3.11 | 46.65 |  | 6.37005
10.6 | 0.00622 | 0.087 | 68 | 3.11 | 46.65 |  | 6.37005
10.65 | 0.006125 | 0.088 | 68 | 3.0625 | 45.9375 |  | 6.272758
10.7 | 0.00616 | 0.088 | 68 | 3.08 | 46.2 |  | 6.308603
10.75 | 0.00641 | 0.089 | 72 | 3.205 | 48.075 |  | 6.564634
10.8 | 0.00622 | 0.089 | 68 | 3.11 | 46.65 |  | 6.37005
10.85 | 0.00634 | 0.09 | 72 | 3.17 | 47.55 |  | 6.492945
10.9 | 0.0065625 | 0.09 | 72 | 3.28125 | 49.21875 |  | 6.720812
10.95 | 0.0065 | 0.09 | 76 | 3.25 | 48.75 |  | 6.656805
11 | 0.00641 | 0.091 | 72 | 3.205 | 48.075 |  | 6.564634
11.05 | 0.00653 | 0.091 | 72 | 3.265 | 48.975 |  | 6.687528
11.1 | 0.00675 | 0.092 | 76 | 3.375 | 50.625 |  | 6.912836
11.15 | 0.00666 | 0.092 | 76 | 3.33 | 49.95 |  | 6.820665
11.2 | 0.006625 | 0.092 | 76 | 3.3125 | 49.6875 |  | 6.78482
11.25 | 0.00684 | 0.093 | 76 | 3.42 | 51.3 |  | 7.005007
11.3 | 0.00697 | 0.093 | 76 | 3.485 | 52.275 |  | 7.138143
11.35 | 0.00678 | 0.094 | 76 | 3.39 | 50.85 |  | 6.943559
11.4 | 0.00684 | 0.094 | 76 | 3.42 | 51.3 |  | 7.005007
11.45 | 0.00716 | 0.095 | 80 | 3.58 | 53.7 |  | 7.332726
11.5 | 0.0069375 | 0.095 | 76 | 3.46875 | 52.03125 |  | 7.104859
11.55 | 0.007 | 0.095 | 80 | 3.5 | 52.5 |  | 7.168867
11.6 | 0.0071875 | 0.096 | 80 | 3.59375 | 53.90625 |  | 7.36089
11.65 | 0.00734 | 0.096 | 80 | 3.67 | 55.05 |  | 7.517069
11.7 | 0.00716 | 0.097 | 84 | 3.58 | 53.7 |  | 7.332726
11.75 | 0.0073125 | 0.097 | 84 | 3.65625 | 54.84375 |  | 7.488905
11.8 | 0.00747 | 0.097 | 84 | 3.735 | 56.025 |  | 7.650205
11.85 | 0.00741 | 0.098 | 84 | 3.705 | 55.575 |  | 7.588757
11.9 | 0.0075 | 0.098 | 84 | 3.75 | 56.25 |  | 7.680929
11.95 | 0.00766 | 0.099 | 88 | 3.83 | 57.45 |  | 7.844788
12 | 0.007625 | 0.099 | 84 | 3.8125 | 57.1875 |  | 7.808944
12.05 | 0.00766 | 0.1 | 84 | 3.83 | 57.45 |  | 7.844788
12.1 | 0.00766 | 0.1 | 88 | 3.83 | 57.45 |  | 7.844788
12.15 | 0.00791 | 0.1 | 88 | 3.955 | 59.325 |  | 8.100819
12.2 | 0.008 | 0.101 | 88 | 4 | 60 |  | 8.19299
12.25 | 0.00775 | 0.101 | 88 | 3.875 | 58.125 |  | 7.936959
12.3 | 0.0079375 | 0.102 | 88 | 3.96875 | 59.53125 |  | 8.128983
12.35 | 0.00809 | 0.102 | 88 | 4.045 | 60.675 |  | 8.285162
12.4 | 0.00803 | 0.102 | 92 | 4.015 | 60.225 |  | 8.223714
12.45 | 0.008 | 0.103 | 92 | 4 | 60 |  | 8.19299
12.5 | 0.00822 | 0.103 | 88 | 4.11 | 61.65 |  | 8.418298
12.55 | 0.008375 | 0.104 | 92 | 4.1875 | 62.8125 |  | 8.577037
12.6 | 0.008125 | 0.104 | 92 | 4.0625 | 60.9375 |  | 8.321006
12.65 | 0.0083125 | 0.105 | 96 | 4.15625 | 62.34375 |  | 8.513029
12.7 | 0.0085 | 0.105 | 92 | 4.25 | 63.75 |  | 8.705052
12.75 | 0.00834 | 0.105 | 96 | 4.17 | 62.55 |  | 8.541193
12.8 | 0.00828 | 0.106 | 96 | 4.14 | 62.1 |  | 8.479745
12.85 | 0.00859 | 0.106 | 96 | 4.295 | 64.425 |  | 8.797223
12.9 | 0.00872 | 0.107 | 96 | 4.36 | 65.4 |  | 8.93036
12.95 | 0.00853 | 0.107 | 96 | 4.265 | 63.975 |  | 8.735776
13 | 0.008625 | 0.107 | 100 | 4.3125 | 64.6875 |  | 8.833068
13.05 | 0.008875 | 0.108 | 100 | 4.4375 | 66.5625 |  | 9.089099
13.1 | 0.0088125 | 0.108 | 100 | 4.40625 | 66.09375 |  | 9.025091
13.15 | 0.00875 | 0.109 | 100 | 4.375 | 65.625 |  | 8.961083
13.2 | 0.00884 | 0.109 | 100 | 4.42 | 66.3 |  | 9.053254
13.25 | 0.00916 | 0.11 | 104 | 4.58 | 68.7 |  | 9.380974
13.3 | 0.00897 | 0.11 | 100 | 4.485 | 67.275 |  | 9.186391
13.35 | 0.009 | 0.11 | 104 | 4.5 | 67.5 |  | 9.217114
13.4 | 0.00925 | 0.111 | 100 | 4.625 | 69.375 |  | 9.473145
13.45 | 0.0093125 | 0.111 | 104 | 4.65625 | 69.84375 |  | 9.537153
13.5 | 0.0091875 | 0.112 | 104 | 4.59375 | 68.90625 |  | 9.409137
13.55 | 0.00922 | 0.112 | 108 | 4.61 | 69.15 |  | 9.442421
13.6 | 0.00953 | 0.112 | 104 | 4.765 | 71.475 |  | 9.7599
13.65 | 0.00934 | 0.113 | 108 | 4.67 | 70.05 |  | 9.565316
13.7 | 0.00941 | 0.113 | 108 | 4.705 | 70.575 |  | 9.637005
13.75 | 0.00959 | 0.114 | 108 | 4.795 | 71.925 |  | 9.821347
13.8 | 0.00978 | 0.114 | 108 | 4.89 | 73.35 |  | 10.01593
13.85 | 0.0096875 | 0.115 | 112 | 4.84375 | 72.65625 |  | 9.921199
13.9 | 0.0096875 | 0.115 | 108 | 4.84375 | 72.65625 |  | 9.921199
13.95 | 0.0099375 | 0.115 | 112 | 4.96875 | 74.53125 |  | 10.17723
14 | 0.00991 | 0.116 | 112 | 4.955 | 74.325 |  | 10.14907
14.05 | 0.00997 | 0.116 | 112 | 4.985 | 74.775 |  | 10.21051
14.1 | 0.00991 | 0.117 | 112 | 4.955 | 74.325 |  | 10.14907
14.15 | 0.0103125 | 0.117 | 116 | 5.15625 | 77.34375 |  | 10.56128
14.2 | 0.0100625 | 0.117 | 112 | 5.03125 | 75.46875 |  | 10.30525
14.25 | 0.0101875 | 0.118 | 116 | 5.09375 | 76.40625 |  | 10.43326
14.3 | 0.0103125 | 0.118 | 112 | 5.15625 | 77.34375 |  | 10.56128
14.35 | 0.0103125 | 0.119 | 116 | 5.15625 | 77.34375 |  | 10.56128
14.4 | 0.0103125 | 0.119 | 116 | 5.15625 | 77.34375 |  | 10.56128
14.45 | 0.0103125 | 0.12 | 120 | 5.15625 | 77.34375 |  | 10.56128
14.5 | 0.0106 | 0.12 | 120 | 5.3 | 79.5 |  | 10.85571
14.55 | 0.0105 | 0.12 | 116 | 5.25 | 78.75 |  | 10.7533
14.6 | 0.0105 | 0.121 | 120 | 5.25 | 78.75 |  | 10.7533
14.65 | 0.0106875 | 0.121 | 120 | 5.34375 | 80.15625 |  | 10.94532
14.7 | 0.0108 | 0.122 | 120 | 5.4 | 81 |  | 11.06054
14.75 | 0.0105625 | 0.122 | 120 | 5.28125 | 79.21875 |  | 10.81731
14.8 | 0.0109 | 0.122 | 120 | 5.45 | 81.75 |  | 11.16295
14.85 | 0.011 | 0.123 | 124 | 5.5 | 82.5 |  | 11.26536
14.9 | 0.0109 | 0.123 | 120 | 5.45 | 81.75 |  | 11.16295
14.95 | 0.010875 | 0.124 | 124 | 5.4375 | 81.5625 |  | 11.13735
15 | 0.0109375 | 0.124 | 124 | 5.46875 | 82.03125 |  | 11.20135
15.05 | 0.0113 | 0.125 | 124 | 5.65 | 84.75 |  | 11.5726
15.1 | 0.0110625 | 0.125 | 128 | 5.53125 | 82.96875 |  | 11.32937
15.15 | 0.011125 | 0.125 | 128 | 5.5625 | 83.4375 |  | 11.39338
15.2 | 0.0113 | 0.126 | 124 | 5.65 | 84.75 |  | 11.5726
15.25 | 0.0114375 | 0.126 | 128 | 5.71875 | 85.78125 |  | 11.71342
15.3 | 0.01125 | 0.127 | 128 | 5.625 | 84.375 |  | 11.52139
15.35 | 0.01125 | 0.127 | 132 | 5.625 | 84.375 |  | 11.52139
15.4 | 0.011625 | 0.127 | 128 | 5.8125 | 87.1875 |  | 11.90544
15.45 | 0.0115 | 0.128 | 128 | 5.75 | 86.25 |  | 11.77742
15.5 | 0.0115 | 0.128 | 132 | 5.75 | 86.25 |  | 11.77742
15.55 | 0.011625 | 0.129 | 132 | 5.8125 | 87.1875 |  | 11.90544
15.6 | 0.0119 | 0.129 | 132 | 5.95 | 89.25 |  | 12.18707
15.65 | 0.0118 | 0.13 | 132 | 5.9 | 88.5 |  | 12.08466
15.7 | 0.01175 | 0.13 | 132 | 5.875 | 88.125 |  | 12.03345
15.75 | 0.012 | 0.13 | 136 | 6 | 90 |  | 12.28949
15.8 | 0.0120625 | 0.131 | 136 | 6.03125 | 90.46875 |  | 12.35349
15.85 | 0.011875 | 0.131 | 128 | 5.9375 | 89.0625 |  | 12.16147
15.9 | 0.012 | 0.132 | 136 | 6 | 90 |  | 12.28949
15.95 | 0.0123 | 0.132 | 140 | 6.15 | 92.25 |  | 12.59672
16 | 0.01225 | 0.132 | 136 | 6.125 | 91.875 |  | 12.54552
16.05 | 0.0123125 | 0.133 | 136 | 6.15625 | 92.34375 |  | 12.60952
16.1 | 0.0123 | 0.133 | 140 | 6.15 | 92.25 |  | 12.59672
16.15 | 0.0124 | 0.134 | 140 | 6.2 | 93 |  | 12.69914
16.2 | 0.0123 | 0.134 | 140 | 6.15 | 92.25 |  | 12.59672
16.25 | 0.0125 | 0.135 | 140 | 6.25 | 93.75 |  | 12.80155
16.3 | 0.012625 | 0.135 | 140 | 6.3125 | 94.6875 |  | 12.92956
16.35 | 0.0125 | 0.135 | 144 | 6.25 | 93.75 |  | 12.80155
16.4 | 0.0125 | 0.136 | 144 | 6.25 | 93.75 |  | 12.80155
16.45 | 0.0127 | 0.136 | 144 | 6.35 | 95.25 |  | 13.00637
16.5 | 0.0129 | 0.137 | 144 | 6.45 | 96.75 |  | 13.2112
16.55 | 0.0126875 | 0.137 | 144 | 6.34375 | 95.15625 |  | 12.99357
16.6 | 0.01275 | 0.137 | 148 | 6.375 | 95.625 |  | 13.05758
16.65 | 0.013 | 0.138 | 148 | 6.5 | 97.5 |  | 13.31361
16.7 | 0.0131 | 0.138 | 148 | 6.55 | 98.25 |  | 13.41602
16.75 | 0.013 | 0.139 | 148 | 6.5 | 97.5 |  | 13.31361
16.8 | 0.0130625 | 0.139 | 148 | 6.53125 | 97.96875 |  | 13.37762
16.85 | 0.0133 | 0.14 | 148 | 6.65 | 99.75 |  | 13.62085
16.9 | 0.01325 | 0.14 | 148 | 6.625 | 99.375 |  | 13.56964
16.95 | 0.0131875 | 0.14 | 148 | 6.59375 | 98.90625 |  | 13.50563
17 | 0.0133125 | 0.141 | 148 | 6.65625 | 99.84375 |  | 13.63365
17.05 | 0.0135625 | 0.141 | 152 | 6.78125 | 101.71875 |  | 13.88968
17.1 | 0.0134375 | 0.142 | 152 | 6.71875 | 100.78125 |  | 13.76166
17.15 | 0.0135 | 0.142 | 152 | 6.75 | 101.25 |  | 13.82567
17.2 | 0.01375 | 0.142 | 152 | 6.875 | 103.125 |  | 14.0817
17.25 | 0.0137 | 0.143 | 156 | 6.85 | 102.75 |  | 14.0305
17.3 | 0.0135 | 0.143 | 156 | 6.75 | 101.25 |  | 13.82567
17.35 | 0.01375 | 0.144 | 156 | 6.875 | 103.125 |  | 14.0817
17.4 | 0.013875 | 0.144 | 156 | 6.9375 | 104.0625 |  | 14.20972
17.45 | 0.0138 | 0.145 | 156 | 6.9 | 103.5 |  | 14.13291
17.5 | 0.0138125 | 0.145 | 156 | 6.90625 | 103.59375 |  | 14.14571
17.55 | 0.0139 | 0.145 | 160 | 6.95 | 104.25 |  | 14.23532
17.6 | 0.0142 | 0.146 | 160 | 7.1 | 106.5 |  | 14.54256
17.65 | 0.014 | 0.146 | 160 | 7 | 105 |  | 14.33773
17.7 | 0.0140625 | 0.147 | 160 | 7.03125 | 105.46875 |  | 14.40174
17.75 | 0.0143 | 0.147 | 160 | 7.15 | 107.25 |  | 14.64497
17.8 | 0.0144375 | 0.147 | 160 | 7.21875 | 108.28125 |  | 14.78579
17.85 | 0.014375 | 0.148 | 160 | 7.1875 | 107.8125 |  | 14.72178
17.9 | 0.0143 | 0.148 | 164 | 7.15 | 107.25 |  | 14.64497
17.95 | 0.0145625 | 0.149 | 164 | 7.28125 | 109.21875 |  | 14.9138
18 | 0.0145625 | 0.149 | 164 | 7.28125 | 109.21875 |  | 14.9138
18.05 | 0.0145 | 0.15 | 164 | 7.25 | 108.75 |  | 14.8498
18.1 | 0.0146875 | 0.15 | 168 | 7.34375 | 110.15625 |  | 15.04182
18.15 | 0.014875 | 0.15 | 168 | 7.4375 | 111.5625 |  | 15.23384
18.2 | 0.014625 | 0.151 | 168 | 7.3125 | 109.6875 |  | 14.97781
18.25 | 0.01475 | 0.151 | 168 | 7.375 | 110.625 |  | 15.10583
18.3 | 0.015 | 0.152 | 168 | 7.5 | 112.5 |  | 15.36186
18.35 | 0.0149375 | 0.152 | 172 | 7.46875 | 112.03125 |  | 15.29785
18.4 | 0.015 | 0.152 | 172 | 7.5 | 112.5 |  | 15.36186
18.45 | 0.015 | 0.153 | 172 | 7.5 | 112.5 |  | 15.36186
18.5 | 0.0153 | 0.153 | 172 | 7.65 | 114.75 |  | 15.66909
18.55 | 0.015125 | 0.154 | 172 | 7.5625 | 113.4375 |  | 15.48987
18.6 | 0.0151 | 0.154 | 172 | 7.55 | 113.25 |  | 15.46427
18.65 | 0.0155 | 0.155 | 172 | 7.75 | 116.25 |  | 15.87392
18.7 | 0.0154375 | 0.155 | 176 | 7.71875 | 115.78125 |  | 15.80991
18.75 | 0.0153125 | 0.155 | 176 | 7.65625 | 114.84375 |  | 15.6819
18.8 | 0.015375 | 0.156 | 176 | 7.6875 | 115.3125 |  | 15.7459
18.85 | 0.0157 | 0.156 | 176 | 7.85 | 117.75 |  | 16.07874
18.9 | 0.0157 | 0.157 | 176 | 7.85 | 117.75 |  | 16.07874
18.95 | 0.0155625 | 0.157 | 180 | 7.78125 | 116.71875 |  | 15.93793
19 | 0.0156875 | 0.157 | 180 | 7.84375 | 117.65625 |  | 16.06594
19.05 | 0.0159 | 0.158 | 180 | 7.95 | 119.25 |  | 16.28357
19.1 | 0.0158 | 0.158 | 176 | 7.9 | 118.5 |  | 16.18116
19.15 | 0.01575 | 0.159 | 180 | 7.875 | 118.125 |  | 16.12995
19.2 | 0.0159375 | 0.159 | 180 | 7.96875 | 119.53125 |  | 16.32197
19.25 | 0.016125 | 0.16 | 184 | 8.0625 | 120.9375 |  | 16.514
19.3 | 0.016 | 0.16 | 180 | 8 | 120 |  | 16.38598
19.35 | 0.016 | 0.16 | 184 | 8 | 120 |  | 16.38598
19.4 | 0.016375 | 0.161 | 184 | 8.1875 | 122.8125 |  | 16.77003
19.45 | 0.0164 | 0.161 | 184 | 8.2 | 123 |  | 16.79563
19.5 | 0.0163 | 0.162 | 184 | 8.15 | 122.25 |  | 16.69322
19.55 | 0.016375 | 0.162 | 184 | 8.1875 | 122.8125 |  | 16.77003
19.6 | 0.016625 | 0.162 | 184 | 8.3125 | 124.6875 |  | 17.02606
19.65 | 0.0165 | 0.163 | 188 | 8.25 | 123.75 |  | 16.89804
19.7 | 0.0165 | 0.163 | 184 | 8.25 | 123.75 |  | 16.89804
19.75 | 0.016625 | 0.164 | 188 | 8.3125 | 124.6875 |  | 17.02606
19.8 | 0.0168125 | 0.164 | 188 | 8.40625 | 126.09375 |  | 17.21808
19.85 | 0.0167 | 0.165 | 188 | 8.35 | 125.25 |  | 17.10287
19.9 | 0.0168125 | 0.165 | 188 | 8.40625 | 126.09375 |  | 17.21808
19.95 | 0.017125 | 0.165 | 188 | 8.5625 | 128.4375 |  | 17.53812
20 | 0.017 | 0.166 | 192 | 8.5 | 127.5 |  | 17.4101
20.05 | 0.017 | 0.166 | 188 | 8.5 | 127.5 |  | 17.4101
20.1 | 0.017 | 0.167 | 192 | 8.5 | 127.5 |  | 17.4101
20.15 | 0.0173 | 0.167 | 192 | 8.65 | 129.75 |  | 17.71734
20.2 | 0.017125 | 0.167 | 192 | 8.5625 | 128.4375 |  | 17.53812
20.25 | 0.0172 | 0.168 | 192 | 8.6 | 129 |  | 17.61493
20.3 | 0.01725 | 0.168 | 192 | 8.625 | 129.375 |  | 17.66614
20.35 | 0.0175625 | 0.169 | 196 | 8.78125 | 131.71875 |  | 17.98617
20.4 | 0.017375 | 0.169 | 196 | 8.6875 | 130.3125 |  | 17.79415
20.45 | 0.0174375 | 0.17 | 196 | 8.71875 | 130.78125 |  | 17.85816
20.5 | 0.0177 | 0.17 | 196 | 8.85 | 132.75 |  | 18.12699
20.55 | 0.0176875 | 0.17 | 196 | 8.84375 | 132.65625 |  | 18.11419
20.6 | 0.0176 | 0.171 | 196 | 8.8 | 132 |  | 18.02458
20.65 | 0.0178 | 0.171 | 196 | 8.9 | 133.5 |  | 18.2294
20.7 | 0.018 | 0.172 | 200 | 9 | 135 |  | 18.43423
20.75 | 0.0178 | 0.172 | 200 | 8.9 | 133.5 |  | 18.2294
20.8 | 0.017875 | 0.172 | 200 | 8.9375 | 134.0625 |  | 18.30621
20.85 | 0.018 | 0.173 | 200 | 9 | 135 |  | 18.43423
20.9 | 0.0182 | 0.173 | 204 | 9.1 | 136.5 |  | 18.63905
20.95 | 0.018 | 0.174 | 204 | 9 | 135 |  | 18.43423
21 | 0.0180625 | 0.174 | 204 | 9.03125 | 135.46875 |  | 18.49824
21.05 | 0.0183125 | 0.175 | 204 | 9.15625 | 137.34375 |  | 18.75427
21.1 | 0.0183 | 0.175 | 208 | 9.15 | 137.25 |  | 18.74147
21.15 | 0.01825 | 0.175 | 208 | 9.125 | 136.875 |  | 18.69026
21.2 | 0.018375 | 0.176 | 208 | 9.1875 | 137.8125 |  | 18.81827
21.25 | 0.0186 | 0.176 | 204 | 9.3 | 139.5 |  | 19.0487
21.3 | 0.0184375 | 0.177 | 208 | 9.21875 | 138.28125 |  | 18.88228
21.35 | 0.0185625 | 0.177 | 208 | 9.28125 | 139.21875 |  | 19.0103
21.4 | 0.018625 | 0.177 | 212 | 9.3125 | 139.6875 |  | 19.07431
21.45 | 0.0188 | 0.178 | 208 | 9.4 | 141 |  | 19.25353
21.5 | 0.0187 | 0.178 | 212 | 9.35 | 140.25 |  | 19.15112
21.55 | 0.0188 | 0.179 | 212 | 9.4 | 141 |  | 19.25353
21.6 | 0.019 | 0.179 | 212 | 9.5 | 142.5 |  | 19.45835
21.65 | 0.0190625 | 0.18 | 212 | 9.53125 | 142.96875 |  | 19.52236
21.7 | 0.0189 | 0.18 | 216 | 9.45 | 141.75 |  | 19.35594
21.75 | 0.0191 | 0.18 | 212 | 9.55 | 143.25 |  | 19.56076
21.8 | 0.0194 | 0.181 | 216 | 9.7 | 145.5 |  | 19.868
21.85 | 0.0192 | 0.181 | 216 | 9.6 | 144 |  | 19.66318
21.9 | 0.01925 | 0.182 | 216 | 9.625 | 144.375 |  | 19.71438
21.95 | 0.0194375 | 0.182 | 216 | 9.71875 | 145.78125 |  | 19.90641
22 | 0.019625 | 0.182 | 220 | 9.8125 | 147.1875 |  | 20.09843
22.05 | 0.0195 | 0.183 | 216 | 9.75 | 146.25 |  | 19.97041
22.1 | 0.0195 | 0.183 | 216 | 9.75 | 146.25 |  | 19.97041
22.15 | 0.0197 | 0.184 | 220 | 9.85 | 147.75 |  | 20.17524
22.2 | 0.01975 | 0.184 | 220 | 9.875 | 148.125 |  | 20.22645
22.25 | 0.019625 | 0.185 | 220 | 9.8125 | 147.1875 |  | 20.09843
22.3 | 0.01975 | 0.185 | 224 | 9.875 | 148.125 |  | 20.22645
22.35 | 0.02 | 0.185 | 220 | 10 | 150 |  | 20.48248
22.4 | 0.0198 | 0.186 | 220 | 9.9 | 148.5 |  | 20.27765
22.45 | 0.0198 | 0.186 | 220 | 9.9 | 148.5 |  | 20.27765
22.5 | 0.02 | 0.187 | 220 | 10 | 150 |  | 20.48248
22.55 | 0.0202 | 0.187 | 220 | 10.1 | 151.5 |  | 20.6873
22.6 | 0.0199375 | 0.187 | 220 | 9.96875 | 149.53125 |  | 20.41847
22.65 | 0.0198 | 0.188 | 220 | 9.9 | 148.5 |  | 20.27765
22.7 | 0.02 | 0.188 | 224 | 10 | 150 |  | 20.48248
22.75 | 0.02 | 0.189 | 224 | 10 | 150 |  | 20.48248
22.8 | 0.0199 | 0.189 | 224 | 9.95 | 149.25 |  | 20.38006
22.85 | 0.02 | 0.19 | 224 | 10 | 150 |  | 20.48248
22.9 | 0.0203 | 0.19 | 228 | 10.15 | 152.25 |  | 20.78971
22.95 | 0.0202 | 0.19 | 224 | 10.1 | 151.5 |  | 20.6873
23 | 0.0202 | 0.191 | 228 | 10.1 | 151.5 |  | 20.6873
23.05 | 0.0203 | 0.191 | 228 | 10.15 | 152.25 |  | 20.78971
23.1 | 0.020625 | 0.192 | 228 | 10.3125 | 154.6875 |  | 21.12255
23.15 | 0.020375 | 0.192 | 228 | 10.1875 | 152.8125 |  | 20.86652
23.2 | 0.0205 | 0.192 | 232 | 10.25 | 153.75 |  | 20.99454
23.25 | 0.0207 | 0.193 | 228 | 10.35 | 155.25 |  | 21.19936
23.3 | 0.0208125 | 0.193 | 232 | 10.40625 | 156.09375 |  | 21.31458
23.35 | 0.0205625 | 0.194 | 228 | 10.28125 | 154.21875 |  | 21.05855
23.4 | 0.0206875 | 0.194 | 232 | 10.34375 | 155.15625 |  | 21.18656
23.45 | 0.021 | 0.195 | 232 | 10.5 | 157.5 |  | 21.5066
23.5 | 0.020875 | 0.195 | 232 | 10.4375 | 156.5625 |  | 21.37858
23.55 | 0.021 | 0.195 | 232 | 10.5 | 157.5 |  | 21.5066
23.6 | 0.021125 | 0.196 | 236 | 10.5625 | 158.4375 |  | 21.63462
23.65 | 0.0212 | 0.196 | 236 | 10.6 | 159 |  | 21.71142
23.7 | 0.0211 | 0.197 | 240 | 10.55 | 158.25 |  | 21.60901
23.75 | 0.02125 | 0.197 | 236 | 10.625 | 159.375 |  | 21.76263
23.8 | 0.0214 | 0.197 | 240 | 10.7 | 160.5 |  | 21.91625
23.85 | 0.0215625 | 0.198 | 236 | 10.78125 | 161.71875 |  | 22.08267
23.9 | 0.0213125 | 0.198 | 240 | 10.65625 | 159.84375 |  | 21.82664
23.95 | 0.0215 | 0.199 | 236 | 10.75 | 161.25 |  | 22.01866
24 | 0.0218 | 0.199 | 240 | 10.9 | 163.5 |  | 22.3259
24.05 | 0.0216875 | 0.2 | 240 | 10.84375 | 162.65625 |  | 22.21069
24.1 | 0.0215 | 0.2 | 244 | 10.75 | 161.25 |  | 22.01866
24.15 | 0.0216875 | 0.2 | 240 | 10.84375 | 162.65625 |  | 22.21069
24.2 | 0.0219 | 0.201 | 244 | 10.95 | 164.25 |  | 22.42831
24.25 | 0.021875 | 0.201 | 240 | 10.9375 | 164.0625 |  | 22.40271
24.3 | 0.0218 | 0.202 | 248 | 10.9 | 163.5 |  | 22.3259
24.35 | 0.022 | 0.202 | 244 | 11 | 165 |  | 22.53072
24.4 | 0.0221875 | 0.202 | 248 | 11.09375 | 166.40625 |  | 22.72275
24.45 | 0.022 | 0.203 | 244 | 11 | 165 |  | 22.53072
24.5 | 0.0221 | 0.203 | 248 | 11.05 | 165.75 |  | 22.63314
24.55 | 0.0224 | 0.204 | 248 | 11.2 | 168 |  | 22.94037
24.6 | 0.0223 | 0.204 | 252 | 11.15 | 167.25 |  | 22.83796
24.65 | 0.0223 | 0.205 | 248 | 11.15 | 167.25 |  | 22.83796
24.7 | 0.022375 | 0.205 | 252 | 11.1875 | 167.8125 |  | 22.91477
24.75 | 0.0225625 | 0.205 | 248 | 11.28125 | 169.21875 |  | 23.10679
24.8 | 0.0225 | 0.206 | 252 | 11.25 | 168.75 |  | 23.04279
24.85 | 0.0225625 | 0.206 | 252 | 11.28125 | 169.21875 |  | 23.10679
24.9 | 0.02275 | 0.207 | 252 | 11.375 | 170.625 |  | 23.29882
24.95 | 0.0228 | 0.207 | 252 | 11.4 | 171 |  | 23.35002
25 | 0.0228 | 0.207 | 256 | 11.4 | 171 |  | 23.35002
25.05 | 0.0228 | 0.208 | 252 | 11.4 | 171 |  | 23.35002
25.1 | 0.023 | 0.208 | 260 | 11.5 | 172.5 |  | 23.55485
25.15 | 0.02325 | 0.209 | 252 | 11.625 | 174.375 |  | 23.81088
25.2 | 0.023 | 0.209 | 260 | 11.5 | 172.5 |  | 23.55485
25.25 | 0.023 | 0.21 | 252 | 11.5 | 172.5 |  | 23.55485
25.3 | 0.0233125 | 0.21 | 264 | 11.65625 | 174.84375 |  | 23.87489
25.35 | 0.0232 | 0.21 | 256 | 11.6 | 174 |  | 23.75967
25.4 | 0.02325 | 0.211 | 264 | 11.625 | 174.375 |  | 23.81088
25.45 | 0.0234375 | 0.211 | 256 | 11.71875 | 175.78125 |  | 24.0029
25.5 | 0.023625 | 0.212 | 264 | 11.8125 | 177.1875 |  | 24.19492
25.55 | 0.0235625 | 0.212 | 260 | 11.78125 | 176.71875 |  | 24.13092
25.6 | 0.0235 | 0.212 | 264 | 11.75 | 176.25 |  | 24.06691
25.65 | 0.0238 | 0.213 | 256 | 11.9 | 178.5 |  | 24.37415
25.7 | 0.0238125 | 0.213 | 268 | 11.90625 | 178.59375 |  | 24.38695
25.75 | 0.0237 | 0.214 | 260 | 11.85 | 177.75 |  | 24.27173
25.8 | 0.0237 | 0.214 | 264 | 11.85 | 177.75 |  | 24.27173
25.85 | 0.0242 | 0.215 | 264 | 12.1 | 181.5 |  | 24.7838
25.9 | 0.0240625 | 0.215 | 272 | 12.03125 | 180.46875 |  | 24.64298
25.95 | 0.024 | 0.215 | 264 | 12 | 180 |  | 24.57897
26 | 0.024125 | 0.216 | 272 | 12.0625 | 180.9375 |  | 24.70699
26.05 | 0.0243125 | 0.216 | 264 | 12.15625 | 182.34375 |  | 24.89901
26.1 | 0.0242 | 0.217 | 272 | 12.1 | 181.5 |  | 24.7838
26.15 | 0.02425 | 0.217 | 268 | 12.125 | 181.875 |  | 24.835
26.2 | 0.0243 | 0.217 | 276 | 12.15 | 182.25 |  | 24.88621
26.25 | 0.0245 | 0.218 | 268 | 12.25 | 183.75 |  | 25.09103
26.3 | 0.0245 | 0.218 | 276 | 12.25 | 183.75 |  | 25.09103
26.35 | 0.0245 | 0.219 | 268 | 12.25 | 183.75 |  | 25.09103
26.4 | 0.0248 | 0.219 | 280 | 12.4 | 186 |  | 25.39827
26.45 | 0.0246875 | 0.22 | 272 | 12.34375 | 185.15625 |  | 25.28306
26.5 | 0.0246875 | 0.22 | 276 | 12.34375 | 185.15625 |  | 25.28306
26.55 | 0.0248 | 0.22 | 272 | 12.4 | 186 |  | 25.39827
26.6 | 0.025 | 0.221 | 280 | 12.5 | 187.5 |  | 25.6031
26.65 | 0.0249375 | 0.221 | 272 | 12.46875 | 187.03125 |  | 25.53909
26.7 | 0.0249 | 0.222 | 284 | 12.45 | 186.75 |  | 25.50068
26.75 | 0.025 | 0.222 | 272 | 12.5 | 187.5 |  | 25.6031
26.8 | 0.0252 | 0.222 | 284 | 12.6 | 189 |  | 25.80792
26.85 | 0.025 | 0.223 | 276 | 12.5 | 187.5 |  | 25.6031
26.9 | 0.0252 | 0.223 | 288 | 12.6 | 189 |  | 25.80792
26.95 | 0.0254375 | 0.224 | 276 | 12.71875 | 190.78125 |  | 26.05115
27 | 0.0253 | 0.224 | 284 | 12.65 | 189.75 |  | 25.91033
27.05 | 0.0254375 | 0.225 | 276 | 12.71875 | 190.78125 |  | 26.05115
27.1 | 0.0255 | 0.225 | 288 | 12.75 | 191.25 |  | 26.11516
27.15 | 0.0256875 | 0.225 | 280 | 12.84375 | 192.65625 |  | 26.30718
27.2 | 0.0255625 | 0.226 | 292 | 12.78125 | 191.71875 |  | 26.17916
27.25 | 0.0255625 | 0.226 | 276 | 12.78125 | 191.71875 |  | 26.17916
27.3 | 0.0257 | 0.227 | 288 | 12.85 | 192.75 |  | 26.31998
27.35 | 0.026 | 0.227 | 280 | 13 | 195 |  | 26.62722
27.4 | 0.02575 | 0.227 | 292 | 12.875 | 193.125 |  | 26.37119
27.45 | 0.0258 | 0.228 | 284 | 12.9 | 193.5 |  | 26.42239
27.5 | 0.0261 | 0.228 | 292 | 13.05 | 195.75 |  | 26.72963
27.55 | 0.0260625 | 0.229 | 284 | 13.03125 | 195.46875 |  | 26.69123
27.6 | 0.026 | 0.229 | 292 | 13 | 195 |  | 26.62722
27.65 | 0.0261875 | 0.23 | 288 | 13.09375 | 196.40625 |  | 26.81924
27.7 | 0.0264 | 0.23 | 292 | 13.2 | 198 |  | 27.03687
27.75 | 0.0263 | 0.23 | 288 | 13.15 | 197.25 |  | 26.93446
27.8 | 0.0263 | 0.231 | 292 | 13.15 | 197.25 |  | 26.93446
27.85 | 0.0264 | 0.231 | 288 | 13.2 | 198 |  | 27.03687
27.9 | 0.0268 | 0.232 | 296 | 13.4 | 201 |  | 27.44652
27.95 | 0.0265 | 0.232 | 292 | 13.25 | 198.75 |  | 27.13928
28 | 0.0266 | 0.232 | 292 | 13.3 | 199.5 |  | 27.24169
28.05 | 0.0268125 | 0.233 | 296 | 13.40625 | 201.09375 |  | 27.45932
28.1 | 0.0269375 | 0.233 | 296 | 13.46875 | 202.03125 |  | 27.58734
28.15 | 0.02675 | 0.234 | 296 | 13.375 | 200.625 |  | 27.39531
28.2 | 0.0268 | 0.234 | 296 | 13.4 | 201 |  | 27.44652
28.25 | 0.0271875 | 0.235 | 296 | 13.59375 | 203.90625 |  | 27.84337
28.3 | 0.0271 | 0.235 | 300 | 13.55 | 203.25 |  | 27.75376
28.35 | 0.027 | 0.235 | 300 | 13.5 | 202.5 |  | 27.65134
28.4 | 0.027125 | 0.236 | 300 | 13.5625 | 203.4375 |  | 27.77936
28.45 | 0.0275 | 0.236 | 300 | 13.75 | 206.25 |  | 28.1634
28.5 | 0.0272 | 0.237 | 304 | 13.6 | 204 |  | 27.85617
28.55 | 0.0272 | 0.237 | 304 | 13.6 | 204 |  | 27.85617
28.6 | 0.0273 | 0.237 | 304 | 13.65 | 204.75 |  | 27.95858
28.65 | 0.0277 | 0.238 | 304 | 13.85 | 207.75 |  | 28.36823
28.7 | 0.0275 | 0.238 | 304 | 13.75 | 206.25 |  | 28.1634
28.75 | 0.0275 | 0.239 | 308 | 13.75 | 206.25 |  | 28.1634
28.8 | 0.0278 | 0.239 | 304 | 13.9 | 208.5 |  | 28.47064
28.85 | 0.0277 | 0.24 | 308 | 13.85 | 207.75 |  | 28.36823
28.9 | 0.02775 | 0.24 | 312 | 13.875 | 208.125 |  | 28.41944
28.95 | 0.0278125 | 0.24 | 308 | 13.90625 | 208.59375 |  | 28.48344
29 | 0.028 | 0.241 | 312 | 14 | 210 |  | 28.67547
29.05 | 0.028 | 0.241 | 312 | 14 | 210 |  | 28.67547
29.1 | 0.0279375 | 0.242 | 312 | 13.96875 | 209.53125 |  | 28.61146
29.15 | 0.0280625 | 0.242 | 312 | 14.03125 | 210.46875 |  | 28.73947
29.2 | 0.02825 | 0.242 | 312 | 14.125 | 211.875 |  | 28.9315
29.25 | 0.0282 | 0.243 | 316 | 14.1 | 211.5 |  | 28.88029
29.3 | 0.02825 | 0.243 | 316 | 14.125 | 211.875 |  | 28.9315
29.35 | 0.0284 | 0.244 | 316 | 14.2 | 213 |  | 29.08512
29.4 | 0.0285 | 0.244 | 316 | 14.25 | 213.75 |  | 29.18753
29.45 | 0.0285 | 0.245 | 316 | 14.25 | 213.75 |  | 29.18753
29.5 | 0.0285 | 0.245 | 320 | 14.25 | 213.75 |  | 29.18753
29.55 | 0.0287 | 0.245 | 316 | 14.35 | 215.25 |  | 29.39235
29.6 | 0.0286875 | 0.246 | 320 | 14.34375 | 215.15625 |  | 29.37955
29.65 | 0.0286875 | 0.246 | 320 | 14.34375 | 215.15625 |  | 29.37955
29.7 | 0.0288 | 0.247 | 320 | 14.4 | 216 |  | 29.49477
29.75 | 0.0290625 | 0.247 | 320 | 14.53125 | 217.96875 |  | 29.7636
29.8 | 0.0288 | 0.247 | 320 | 14.4 | 216 |  | 29.49477
29.85 | 0.0289375 | 0.248 | 320 | 14.46875 | 217.03125 |  | 29.63558
29.9 | 0.0291 | 0.248 | 324 | 14.55 | 218.25 |  | 29.802
29.95 | 0.02925 | 0.249 | 324 | 14.625 | 219.375 |  | 29.95562
30 | 0.0291875 | 0.249 | 324 | 14.59375 | 218.90625 |  | 29.89161
30.05 | 0.0291875 | 0.25 | 324 | 14.59375 | 218.90625 |  | 29.89161
30.1 | 0.0295 | 0.25 | 328 | 14.75 | 221.25 |  | 30.21165
30.15 | 0.0295 | 0.25 | 324 | 14.75 | 221.25 |  | 30.21165
30.2 | 0.0293125 | 0.251 | 324 | 14.65625 | 219.84375 |  | 30.01963
30.25 | 0.0294375 | 0.251 | 328 | 14.71875 | 220.78125 |  | 30.14764
30.3 | 0.0298 | 0.252 | 328 | 14.9 | 223.5 |  | 30.51889
30.35 | 0.0296 | 0.252 | 328 | 14.8 | 222 |  | 30.31406
30.4 | 0.029625 | 0.252 | 332 | 14.8125 | 222.1875 |  | 30.33967
30.45 | 0.02975 | 0.253 | 328 | 14.875 | 223.125 |  | 30.46768
30.5 | 0.0300625 | 0.253 | 336 | 15.03125 | 225.46875 |  | 30.78772
30.55 | 0.0298 | 0.254 | 332 | 14.9 | 223.5 |  | 30.51889
30.6 | 0.03 | 0.254 | 336 | 15 | 225 |  | 30.72371
30.65 | 0.0301875 | 0.255 | 336 | 15.09375 | 226.40625 |  | 30.91574
30.7 | 0.0301875 | 0.255 | 336 | 15.09375 | 226.40625 |  | 30.91574
30.75 | 0.03 | 0.255 | 332 | 15 | 225 |  | 30.72371
30.8 | 0.030125 | 0.256 | 336 | 15.0625 | 225.9375 |  | 30.85173
30.85 | 0.0305 | 0.256 | 336 | 15.25 | 228.75 |  | 31.23578
30.9 | 0.0304 | 0.257 | 340 | 15.2 | 228 |  | 31.13336
30.95 | 0.030375 | 0.257 | 336 | 15.1875 | 227.8125 |  | 31.10776
31 | 0.0305 | 0.257 | 344 | 15.25 | 228.75 |  | 31.23578
31.05 | 0.0307 | 0.258 | 336 | 15.35 | 230.25 |  | 31.4406
31.1 | 0.0306 | 0.258 | 340 | 15.3 | 229.5 |  | 31.33819
31.15 | 0.0306875 | 0.259 | 340 | 15.34375 | 230.15625 |  | 31.4278
31.2 | 0.0307 | 0.259 | 344 | 15.35 | 230.25 |  | 31.4406
31.25 | 0.031 | 0.26 | 344 | 15.5 | 232.5 |  | 31.74784
31.3 | 0.0308125 | 0.26 | 344 | 15.40625 | 231.09375 |  | 31.55581
31.35 | 0.0308 | 0.26 | 340 | 15.4 | 231 |  | 31.54301
31.4 | 0.0310625 | 0.261 | 348 | 15.53125 | 232.96875 |  | 31.81185
31.45 | 0.0311 | 0.261 | 344 | 15.55 | 233.25 |  | 31.85025
31.5 | 0.031 | 0.262 | 348 | 15.5 | 232.5 |  | 31.74784
31.55 | 0.0311875 | 0.262 | 344 | 15.59375 | 233.90625 |  | 31.93986
31.6 | 0.0314 | 0.262 | 348 | 15.7 | 235.5 |  | 32.15749
31.65 | 0.0313125 | 0.263 | 348 | 15.65625 | 234.84375 |  | 32.06788
31.7 | 0.0313 | 0.263 | 352 | 15.65 | 234.75 |  | 32.05508
31.75 | 0.0315 | 0.264 | 348 | 15.75 | 236.25 |  | 32.2599
31.8 | 0.0317 | 0.264 | 352 | 15.85 | 237.75 |  | 32.46472
31.85 | 0.0315625 | 0.265 | 348 | 15.78125 | 236.71875 |  | 32.32391
31.9 | 0.0316 | 0.265 | 356 | 15.8 | 237 |  | 32.36231
31.95 | 0.031875 | 0.265 | 352 | 15.9375 | 239.0625 |  | 32.64395
32 | 0.0319 | 0.266 | 356 | 15.95 | 239.25 |  | 32.66955
32.05 | 0.0318 | 0.266 | 352 | 15.9 | 238.5 |  | 32.56714
32.1 | 0.032 | 0.267 | 356 | 16 | 240 |  | 32.77196
32.15 | 0.0321 | 0.267 | 352 | 16.05 | 240.75 |  | 32.87437
32.2 | 0.0321 | 0.267 | 360 | 16.05 | 240.75 |  | 32.87437
32.25 | 0.032 | 0.268 | 356 | 16 | 240 |  | 32.77196
32.3 | 0.0321875 | 0.268 | 356 | 16.09375 | 241.40625 |  | 32.96398
32.35 | 0.0324375 | 0.269 | 356 | 16.21875 | 243.28125 |  | 33.22002
32.4 | 0.0323 | 0.269 | 360 | 16.15 | 242.25 |  | 33.0792
32.45 | 0.0323 | 0.27 | 360 | 16.15 | 242.25 |  | 33.0792
32.5 | 0.0324375 | 0.27 | 360 | 16.21875 | 243.28125 |  | 33.22002
32.55 | 0.0326875 | 0.27 | 356 | 16.34375 | 245.15625 |  | 33.47605
32.6 | 0.0325625 | 0.271 | 364 | 16.28125 | 244.21875 |  | 33.34803
32.65 | 0.0327 | 0.271 | 360 | 16.35 | 245.25 |  | 33.48885
32.7 | 0.0328125 | 0.272 | 364 | 16.40625 | 246.09375 |  | 33.60406
32.75 | 0.0328125 | 0.272 | 360 | 16.40625 | 246.09375 |  | 33.60406
32.8 | 0.0328 | 0.272 | 364 | 16.4 | 246 |  | 33.59126
32.85 | 0.0328 | 0.273 | 364 | 16.4 | 246 |  | 33.59126
32.9 | 0.0332 | 0.273 | 368 | 16.6 | 249 |  | 34.00091
32.95 | 0.0330625 | 0.274 | 364 | 16.53125 | 247.96875 |  | 33.86009
33 | 0.033 | 0.274 | 368 | 16.5 | 247.5 |  | 33.79609
33.05 | 0.033125 | 0.275 | 368 | 16.5625 | 248.4375 |  | 33.9241
33.1 | 0.0334 | 0.275 | 368 | 16.7 | 250.5 |  | 34.20574
33.15 | 0.03325 | 0.275 | 368 | 16.625 | 249.375 |  | 34.05212
33.2 | 0.0333 | 0.276 | 372 | 16.65 | 249.75 |  | 34.10332
33.25 | 0.0333 | 0.276 | 372 | 16.65 | 249.75 |  | 34.10332
33.3 | 0.033625 | 0.277 | 372 | 16.8125 | 252.1875 |  | 34.43616
33.35 | 0.0334375 | 0.277 | 372 | 16.71875 | 250.78125 |  | 34.24414
33.4 | 0.033625 | 0.277 | 372 | 16.8125 | 252.1875 |  | 34.43616
33.45 | 0.03375 | 0.278 | 372 | 16.875 | 253.125 |  | 34.56418
33.5 | 0.033875 | 0.278 | 372 | 16.9375 | 254.0625 |  | 34.69219
33.55 | 0.0338125 | 0.279 | 372 | 16.90625 | 253.59375 |  | 34.62819
33.6 | 0.0338 | 0.279 | 376 | 16.9 | 253.5 |  | 34.61538
33.65 | 0.0340625 | 0.28 | 376 | 17.03125 | 255.46875 |  | 34.88422
33.7 | 0.034 | 0.28 | 380 | 17 | 255 |  | 34.82021
33.75 | 0.0339375 | 0.28 | 376 | 16.96875 | 254.53125 |  | 34.7562
33.8 | 0.0340625 | 0.281 | 380 | 17.03125 | 255.46875 |  | 34.88422
33.85 | 0.0343 | 0.281 | 376 | 17.15 | 257.25 |  | 35.12745
33.9 | 0.0343 | 0.282 | 380 | 17.15 | 257.25 |  | 35.12745
33.95 | 0.0343 | 0.282 | 380 | 17.15 | 257.25 |  | 35.12745
34 | 0.034375 | 0.282 | 380 | 17.1875 | 257.8125 |  | 35.20426
34.05 | 0.0347 | 0.283 | 380 | 17.35 | 260.25 |  | 35.5371
34.1 | 0.0345 | 0.283 | 380 | 17.25 | 258.75 |  | 35.33227
34.15 | 0.0345 | 0.284 | 380 | 17.25 | 258.75 |  | 35.33227
34.2 | 0.03475 | 0.284 | 384 | 17.375 | 260.625 |  | 35.5883
34.25 | 0.0348 | 0.285 | 384 | 17.4 | 261 |  | 35.63951
34.3 | 0.0347 | 0.285 | 384 | 17.35 | 260.25 |  | 35.5371
34.35 | 0.0348 | 0.285 | 384 | 17.4 | 261 |  | 35.63951
34.4 | 0.035 | 0.286 | 384 | 17.5 | 262.5 |  | 35.84433
34.45 | 0.035 | 0.286 | 388 | 17.5 | 262.5 |  | 35.84433
34.5 | 0.0349375 | 0.287 | 388 | 17.46875 | 262.03125 |  | 35.78033
34.55 | 0.0352 | 0.287 | 388 | 17.6 | 264 |  | 36.04916
34.6 | 0.0353125 | 0.287 | 388 | 17.65625 | 264.84375 |  | 36.16437
34.65 | 0.0352 | 0.288 | 392 | 17.6 | 264 |  | 36.04916
34.7 | 0.03525 | 0.288 | 392 | 17.625 | 264.375 |  | 36.10036
34.75 | 0.035375 | 0.289 | 388 | 17.6875 | 265.3125 |  | 36.22838
34.8 | 0.0355 | 0.289 | 392 | 17.75 | 266.25 |  | 36.3564
34.85 | 0.0355 | 0.29 | 392 | 17.75 | 266.25 |  | 36.3564
34.9 | 0.0354375 | 0.29 | 392 | 17.71875 | 265.78125 |  | 36.29239
34.95 | 0.0358 | 0.29 | 392 | 17.9 | 268.5 |  | 36.66363
35 | 0.0358 | 0.291 | 396 | 17.9 | 268.5 |  | 36.66363
35.05 | 0.0357 | 0.291 | 396 | 17.85 | 267.75 |  | 36.56122
35.1 | 0.0358125 | 0.292 | 396 | 17.90625 | 268.59375 |  | 36.67643
35.15 | 0.036 | 0.292 | 396 | 18 | 270 |  | 36.86846
35.2 | 0.036 | 0.292 | 400 | 18 | 270 |  | 36.86846
35.25 | 0.0358 | 0.293 | 396 | 17.9 | 268.5 |  | 36.66363
35.3 | 0.036 | 0.293 | 400 | 18 | 270 |  | 36.86846
35.35 | 0.03625 | 0.294 | 400 | 18.125 | 271.875 |  | 37.12449
35.4 | 0.0362 | 0.294 | 400 | 18.1 | 271.5 |  | 37.07328
35.45 | 0.0362 | 0.295 | 400 | 18.1 | 271.5 |  | 37.07328
35.5 | 0.0363 | 0.295 | 400 | 18.15 | 272.25 |  | 37.17569
35.55 | 0.0365 | 0.295 | 404 | 18.25 | 273.75 |  | 37.38052
35.6 | 0.0364375 | 0.296 | 400 | 18.21875 | 273.28125 |  | 37.31651
35.65 | 0.0365 | 0.296 | 404 | 18.25 | 273.75 |  | 37.38052
35.7 | 0.0368 | 0.297 | 404 | 18.4 | 276 |  | 37.68776
35.75 | 0.036875 | 0.297 | 404 | 18.4375 | 276.5625 |  | 37.76457
35.8 | 0.0368 | 0.297 | 404 | 18.4 | 276 |  | 37.68776
35.85 | 0.0368 | 0.298 | 408 | 18.4 | 276 |  | 37.68776
35.9 | 0.037 | 0.298 | 408 | 18.5 | 277.5 |  | 37.89258
35.95 | 0.037 | 0.299 | 404 | 18.5 | 277.5 |  | 37.89258
36 | 0.037 | 0.299 | 408 | 18.5 | 277.5 |  | 37.89258
36.05 | 0.037125 | 0.3 | 408 | 18.5625 | 278.4375 |  | 38.0206
36.1 | 0.0374375 | 0.3 | 412 | 18.71875 | 280.78125 |  | 38.34063
36.15 | 0.0371875 | 0.3 | 412 | 18.59375 | 278.90625 |  | 38.0846
36.2 | 0.03725 | 0.301 | 412 | 18.625 | 279.375 |  | 38.14861
36.25 | 0.0375 | 0.301 | 412 | 18.75 | 281.25 |  | 38.40464
36.3 | 0.0375 | 0.302 | 412 | 18.75 | 281.25 |  | 38.40464
36.35 | 0.0375 | 0.302 | 412 | 18.75 | 281.25 |  | 38.40464
36.4 | 0.0375 | 0.302 | 416 | 18.75 | 281.25 |  | 38.40464
36.45 | 0.0377 | 0.303 | 416 | 18.85 | 282.75 |  | 38.60947
36.5 | 0.0378 | 0.303 | 416 | 18.9 | 283.5 |  | 38.71188
36.55 | 0.0377 | 0.304 | 412 | 18.85 | 282.75 |  | 38.60947
36.6 | 0.0378 | 0.304 | 416 | 18.9 | 283.5 |  | 38.71188
36.65 | 0.0380625 | 0.305 | 420 | 19.03125 | 285.46875 |  | 38.98071
36.7 | 0.038 | 0.305 | 416 | 19 | 285 |  | 38.9167
36.75 | 0.0379375 | 0.305 | 420 | 18.96875 | 284.53125 |  | 38.8527
36.8 | 0.0380625 | 0.306 | 420 | 19.03125 | 285.46875 |  | 38.98071
36.85 | 0.03825 | 0.306 | 420 | 19.125 | 286.875 |  | 39.17274
36.9 | 0.0382 | 0.307 | 424 | 19.1 | 286.5 |  | 39.12153
36.95 | 0.0381875 | 0.307 | 420 | 19.09375 | 286.40625 |  | 39.10873
37 | 0.038375 | 0.307 | 424 | 19.1875 | 287.8125 |  | 39.30075
37.05 | 0.0386 | 0.308 | 424 | 19.3 | 289.5 |  | 39.53118
37.1 | 0.0384375 | 0.308 | 424 | 19.21875 | 288.28125 |  | 39.36476
37.15 | 0.038625 | 0.309 | 424 | 19.3125 | 289.6875 |  | 39.55678
37.2 | 0.0388125 | 0.309 | 424 | 19.40625 | 291.09375 |  | 39.74881
37.25 | 0.0388 | 0.31 | 424 | 19.4 | 291 |  | 39.736
37.3 | 0.038625 | 0.31 | 424 | 19.3125 | 289.6875 |  | 39.55678
37.35 | 0.0388125 | 0.31 | 428 | 19.40625 | 291.09375 |  | 39.74881
37.4 | 0.039 | 0.311 | 428 | 19.5 | 292.5 |  | 39.94083
37.45 | 0.039 | 0.311 | 428 | 19.5 | 292.5 |  | 39.94083
37.5 | 0.0388 | 0.312 | 428 | 19.4 | 291 |  | 39.736
37.55 | 0.0390625 | 0.312 | 428 | 19.53125 | 292.96875 |  | 40.00484
37.6 | 0.0393 | 0.312 | 428 | 19.65 | 294.75 |  | 40.24807
37.65 | 0.0392 | 0.313 | 432 | 19.6 | 294 |  | 40.14565
37.7 | 0.0393 | 0.313 | 428 | 19.65 | 294.75 |  | 40.24807
37.75 | 0.0394 | 0.314 | 432 | 19.7 | 295.5 |  | 40.35048
37.8 | 0.0397 | 0.314 | 432 | 19.85 | 297.75 |  | 40.65772
37.85 | 0.0395 | 0.315 | 432 | 19.75 | 296.25 |  | 40.45289
37.9 | 0.0395625 | 0.315 | 432 | 19.78125 | 296.71875 |  | 40.5169
37.95 | 0.0398125 | 0.315 | 436 | 19.90625 | 298.59375 |  | 40.77293
38 | 0.0398125 | 0.316 | 432 | 19.90625 | 298.59375 |  | 40.77293
38.05 | 0.0398125 | 0.316 | 436 | 19.90625 | 298.59375 |  | 40.77293
38.1 | 0.0398 | 0.317 | 432 | 19.9 | 298.5 |  | 40.76013
38.15 | 0.040125 | 0.317 | 440 | 20.0625 | 300.9375 |  | 41.09297
38.2 | 0.0399 | 0.317 | 436 | 19.95 | 299.25 |  | 40.86254
38.25 | 0.04 | 0.318 | 440 | 20 | 300 |  | 40.96495
38.3 | 0.0401 | 0.318 | 440 | 20.05 | 300.75 |  | 41.06736
38.35 | 0.0403125 | 0.319 | 444 | 20.15625 | 302.34375 |  | 41.28499
38.4 | 0.0402 | 0.319 | 440 | 20.1 | 301.5 |  | 41.16978
38.45 | 0.040375 | 0.32 | 444 | 20.1875 | 302.8125 |  | 41.349
38.5 | 0.0405625 | 0.32 | 440 | 20.28125 | 304.21875 |  | 41.54102
38.55 | 0.0406875 | 0.32 | 444 | 20.34375 | 305.15625 |  | 41.66904
38.6 | 0.0405 | 0.321 | 440 | 20.25 | 303.75 |  | 41.47701
38.65 | 0.0405 | 0.321 | 448 | 20.25 | 303.75 |  | 41.47701
38.7 | 0.0408 | 0.322 | 440 | 20.4 | 306 |  | 41.78425
38.75 | 0.0408 | 0.322 | 448 | 20.4 | 306 |  | 41.78425
38.8 | 0.0408125 | 0.322 | 444 | 20.40625 | 306.09375 |  | 41.79705
38.85 | 0.0408 | 0.323 | 452 | 20.4 | 306 |  | 41.78425
38.9 | 0.0410625 | 0.323 | 444 | 20.53125 | 307.96875 |  | 42.05308
38.95 | 0.041 | 0.324 | 456 | 20.5 | 307.5 |  | 41.98908
39 | 0.041 | 0.324 | 448 | 20.5 | 307.5 |  | 41.98908
39.05 | 0.0412 | 0.325 | 452 | 20.6 | 309 |  | 42.1939
39.1 | 0.0413 | 0.325 | 448 | 20.65 | 309.75 |  | 42.29631
39.15 | 0.04125 | 0.325 | 456 | 20.625 | 309.375 |  | 42.24511
39.2 | 0.04125 | 0.326 | 448 | 20.625 | 309.375 |  | 42.24511
39.25 | 0.0415 | 0.326 | 452 | 20.75 | 311.25 |  | 42.50114
39.3 | 0.041625 | 0.327 | 448 | 20.8125 | 312.1875 |  | 42.62915
39.35 | 0.0414 | 0.327 | 456 | 20.7 | 310.5 |  | 42.39873
39.4 | 0.0415 | 0.327 | 452 | 20.75 | 311.25 |  | 42.50114
39.45 | 0.0418 | 0.328 | 460 | 20.9 | 313.5 |  | 42.80838
39.5 | 0.041875 | 0.328 | 448 | 20.9375 | 314.0625 |  | 42.88518
39.55 | 0.04175 | 0.329 | 460 | 20.875 | 313.125 |  | 42.75717
39.6 | 0.0418 | 0.329 | 452 | 20.9 | 313.5 |  | 42.80838
39.65 | 0.042125 | 0.33 | 464 | 21.0625 | 315.9375 |  | 43.14122
39.7 | 0.0419375 | 0.33 | 452 | 20.96875 | 314.53125 |  | 42.94919
39.75 | 0.042 | 0.33 | 460 | 21 | 315 |  | 43.0132
39.8 | 0.0422 | 0.331 | 456 | 21.1 | 316.5 |  | 43.21802
39.85 | 0.0423125 | 0.331 | 464 | 21.15625 | 317.34375 |  | 43.33324
39.9 | 0.0423 | 0.332 | 460 | 21.15 | 317.25 |  | 43.32044
39.95 | 0.0423125 | 0.332 | 460 | 21.15625 | 317.34375 |  | 43.33324
40 | 0.042625 | 0.332 | 460 | 21.3125 | 319.6875 |  | 43.65328
40.05 | 0.042625 | 0.333 | 464 | 21.3125 | 319.6875 |  | 43.65328
40.1 | 0.0425 | 0.333 | 460 | 21.25 | 318.75 |  | 43.52526
40.15 | 0.0427 | 0.334 | 464 | 21.35 | 320.25 |  | 43.73009
40.2 | 0.0428 | 0.334 | 464 | 21.4 | 321 |  | 43.8325
40.25 | 0.04275 | 0.335 | 468 | 21.375 | 320.625 |  | 43.78129
40.3 | 0.0428 | 0.335 | 468 | 21.4 | 321 |  | 43.8325
40.35 | 0.0429 | 0.335 | 468 | 21.45 | 321.75 |  | 43.93491
40.4 | 0.0431 | 0.336 | 468 | 21.55 | 323.25 |  | 44.13974
40.45 | 0.043 | 0.336 | 468 | 21.5 | 322.5 |  | 44.03732
40.5 | 0.043 | 0.337 | 468 | 21.5 | 322.5 |  | 44.03732
40.55 | 0.0431875 | 0.337 | 472 | 21.59375 | 323.90625 |  | 44.22935
40.6 | 0.0434 | 0.337 | 472 | 21.7 | 325.5 |  | 44.44697
40.65 | 0.0432 | 0.338 | 472 | 21.6 | 324 |  | 44.24215
40.7 | 0.043375 | 0.338 | 472 | 21.6875 | 325.3125 |  | 44.42137
40.75 | 0.0435625 | 0.339 | 476 | 21.78125 | 326.71875 |  | 44.61339
40.8 | 0.0437 | 0.339 | 476 | 21.85 | 327.75 |  | 44.75421
40.85 | 0.0435 | 0.34 | 476 | 21.75 | 326.25 |  | 44.54939
40.9 | 0.043625 | 0.34 | 476 | 21.8125 | 327.1875 |  | 44.6774
40.95 | 0.043875 | 0.34 | 476 | 21.9375 | 329.0625 |  | 44.93343
41 | 0.0438125 | 0.341 | 476 | 21.90625 | 328.59375 |  | 44.86942
41.05 | 0.0438125 | 0.341 | 480 | 21.90625 | 328.59375 |  | 44.86942
41.1 | 0.0438125 | 0.342 | 480 | 21.90625 | 328.59375 |  | 44.86942
41.15 | 0.0441875 | 0.342 | 480 | 22.09375 | 331.40625 |  | 45.25347
41.2 | 0.044 | 0.342 | 480 | 22 | 330 |  | 45.06145
41.25 | 0.0439375 | 0.343 | 484 | 21.96875 | 329.53125 |  | 44.99744
41.3 | 0.044125 | 0.343 | 480 | 22.0625 | 330.9375 |  | 45.18946
41.35 | 0.0444 | 0.344 | 484 | 22.2 | 333 |  | 45.4711
41.4 | 0.044125 | 0.344 | 480 | 22.0625 | 330.9375 |  | 45.18946
41.45 | 0.0443125 | 0.345 | 484 | 22.15625 | 332.34375 |  | 45.38149
41.5 | 0.0445625 | 0.345 | 484 | 22.28125 | 334.21875 |  | 45.63752
41.55 | 0.044625 | 0.345 | 488 | 22.3125 | 334.6875 |  | 45.70152
41.6 | 0.0445625 | 0.346 | 484 | 22.28125 | 334.21875 |  | 45.63752
41.65 | 0.044625 | 0.346 | 492 | 22.3125 | 334.6875 |  | 45.70152
41.7 | 0.0448 | 0.347 | 488 | 22.4 | 336 |  | 45.88075
41.75 | 0.0448125 | 0.347 | 488 | 22.40625 | 336.09375 |  | 45.89355
41.8 | 0.0448 | 0.347 | 488 | 22.4 | 336 |  | 45.88075
41.85 | 0.045 | 0.348 | 492 | 22.5 | 337.5 |  | 46.08557
41.9 | 0.0452 | 0.348 | 488 | 22.6 | 339 |  | 46.2904
41.95 | 0.045 | 0.349 | 496 | 22.5 | 337.5 |  | 46.08557
42 | 0.0451 | 0.349 | 488 | 22.55 | 338.25 |  | 46.18798
42.05 | 0.0451875 | 0.35 | 496 | 22.59375 | 338.90625 |  | 46.27759
42.1 | 0.0454375 | 0.35 | 492 | 22.71875 | 340.78125 |  | 46.53363
42.15 | 0.0453125 | 0.35 | 496 | 22.65625 | 339.84375 |  | 46.40561
42.2 | 0.045375 | 0.351 | 492 | 22.6875 | 340.3125 |  | 46.46962
42.25 | 0.0455 | 0.351 | 496 | 22.75 | 341.25 |  | 46.59763
42.3 | 0.0455625 | 0.352 | 492 | 22.78125 | 341.71875 |  | 46.66164
42.35 | 0.0455 | 0.352 | 500 | 22.75 | 341.25 |  | 46.59763
42.4 | 0.0457 | 0.352 | 496 | 22.85 | 342.75 |  | 46.80246
42.45 | 0.0459375 | 0.353 | 504 | 22.96875 | 344.53125 |  | 47.04569
42.5 | 0.0459375 | 0.353 | 496 | 22.96875 | 344.53125 |  | 47.04569
42.55 | 0.0458 | 0.354 | 500 | 22.9 | 343.5 |  | 46.90487
42.6 | 0.045875 | 0.354 | 496 | 22.9375 | 344.0625 |  | 46.98168
42.65 | 0.0461875 | 0.355 | 500 | 23.09375 | 346.40625 |  | 47.30172
42.7 | 0.046 | 0.355 | 500 | 23 | 345 |  | 47.1097
42.75 | 0.046 | 0.355 | 504 | 23 | 345 |  | 47.1097
42.8 | 0.0463 | 0.356 | 504 | 23.15 | 347.25 |  | 47.41693
42.85 | 0.0464375 | 0.356 | 508 | 23.21875 | 348.28125 |  | 47.55775
42.9 | 0.0461875 | 0.357 | 504 | 23.09375 | 346.40625 |  | 47.30172
42.95 | 0.0463 | 0.357 | 508 | 23.15 | 347.25 |  | 47.41693
43 | 0.0466 | 0.357 | 504 | 23.3 | 349.5 |  | 47.72417
43.05 | 0.0466 | 0.358 | 512 | 23.3 | 349.5 |  | 47.72417
43.1 | 0.0465625 | 0.358 | 504 | 23.28125 | 349.21875 |  | 47.68576
43.15 | 0.0466875 | 0.359 | 512 | 23.34375 | 350.15625 |  | 47.81378
43.2 | 0.0468 | 0.359 | 508 | 23.4 | 351 |  | 47.92899
43.25 | 0.0468 | 0.36 | 512 | 23.4 | 351 |  | 47.92899
43.3 | 0.04675 | 0.36 | 512 | 23.375 | 350.625 |  | 47.87779
43.35 | 0.047 | 0.36 | 512 | 23.5 | 352.5 |  | 48.13382
43.4 | 0.047125 | 0.361 | 512 | 23.5625 | 353.4375 |  | 48.26183
43.45 | 0.047 | 0.361 | 512 | 23.5 | 352.5 |  | 48.13382
43.5 | 0.0472 | 0.362 | 512 | 23.6 | 354 |  | 48.33864
43.55 | 0.0473125 | 0.362 | 516 | 23.65625 | 354.84375 |  | 48.45386
43.6 | 0.0474 | 0.362 | 512 | 23.7 | 355.5 |  | 48.54347
43.65 | 0.0473 | 0.363 | 520 | 23.65 | 354.75 |  | 48.44106
43.7 | 0.0474375 | 0.363 | 512 | 23.71875 | 355.78125 |  | 48.58187
43.75 | 0.0476 | 0.364 | 520 | 23.8 | 357 |  | 48.74829
43.8 | 0.047625 | 0.364 | 516 | 23.8125 | 357.1875 |  | 48.7739
43.85 | 0.0475625 | 0.365 | 520 | 23.78125 | 356.71875 |  | 48.70989
43.9 | 0.0476875 | 0.365 | 516 | 23.84375 | 357.65625 |  | 48.8379
43.95 | 0.048 | 0.365 | 520 | 24 | 360 |  | 49.15794
44 | 0.0478 | 0.366 | 520 | 23.9 | 358.5 |  | 48.95312
44.05 | 0.0478125 | 0.366 | 520 | 23.90625 | 358.59375 |  | 48.96592
44.1 | 0.048 | 0.367 | 520 | 24 | 360 |  | 49.15794
44.15 | 0.04825 | 0.367 | 524 | 24.125 | 361.875 |  | 49.41397
44.2 | 0.048 | 0.367 | 520 | 24 | 360 |  | 49.15794
44.25 | 0.0481 | 0.368 | 524 | 24.05 | 360.75 |  | 49.26036
44.3 | 0.0483125 | 0.368 | 524 | 24.15625 | 362.34375 |  | 49.47798
44.35 | 0.0484 | 0.369 | 524 | 24.2 | 363 |  | 49.56759
44.4 | 0.048375 | 0.369 | 524 | 24.1875 | 362.8125 |  | 49.54199
44.45 | 0.0484375 | 0.37 | 524 | 24.21875 | 363.28125 |  | 49.606
44.5 | 0.048625 | 0.37 | 528 | 24.3125 | 364.6875 |  | 49.79802
44.55 | 0.0487 | 0.37 | 528 | 24.35 | 365.25 |  | 49.87483
44.6 | 0.0485 | 0.371 | 528 | 24.25 | 363.75 |  | 49.67
44.65 | 0.0487 | 0.371 | 528 | 24.35 | 365.25 |  | 49.87483
44.7 | 0.0489 | 0.372 | 528 | 24.45 | 366.75 |  | 50.07965
44.75 | 0.04875 | 0.372 | 532 | 24.375 | 365.625 |  | 49.92604
44.8 | 0.048875 | 0.372 | 532 | 24.4375 | 366.5625 |  | 50.05405
44.85 | 0.0489375 | 0.373 | 532 | 24.46875 | 367.03125 |  | 50.11806
44.9 | 0.0492 | 0.373 | 532 | 24.6 | 369 |  | 50.38689
44.95 | 0.0490625 | 0.374 | 532 | 24.53125 | 367.96875 |  | 50.24607
45 | 0.0492 | 0.374 | 532 | 24.6 | 369 |  | 50.38689
45.05 | 0.0494375 | 0.375 | 536 | 24.71875 | 370.78125 |  | 50.63012
45.1 | 0.0494375 | 0.375 | 532 | 24.71875 | 370.78125 |  | 50.63012
45.15 | 0.0493 | 0.375 | 536 | 24.65 | 369.75 |  | 50.4893
45.2 | 0.0493 | 0.376 | 540 | 24.65 | 369.75 |  | 50.4893
45.25 | 0.0496875 | 0.376 | 536 | 24.84375 | 372.65625 |  | 50.88615
45.3 | 0.0495 | 0.377 | 540 | 24.75 | 371.25 |  | 50.69413
45.35 | 0.0495 | 0.377 | 540 | 24.75 | 371.25 |  | 50.69413
45.4 | 0.0497 | 0.377 | 540 | 24.85 | 372.75 |  | 50.89895
45.45 | 0.0499375 | 0.378 | 544 | 24.96875 | 374.53125 |  | 51.14218
45.5 | 0.04975 | 0.378 | 540 | 24.875 | 373.125 |  | 50.95016
45.55 | 0.0499 | 0.379 | 544 | 24.95 | 374.25 |  | 51.10378
45.6 | 0.05 | 0.379 | 544 | 25 | 375 |  | 51.20619
45.65 | 0.050125 | 0.38 | 544 | 25.0625 | 375.9375 |  | 51.33421
45.7 | 0.0501 | 0.38 | 544 | 25.05 | 375.75 |  | 51.3086
45.75 | 0.050125 | 0.38 | 544 | 25.0625 | 375.9375 |  | 51.33421
45.8 | 0.0503125 | 0.381 | 544 | 25.15625 | 377.34375 |  | 51.52623
45.85 | 0.0505 | 0.381 | 544 | 25.25 | 378.75 |  | 51.71825
45.9 | 0.0503 | 0.382 | 544 | 25.15 | 377.25 |  | 51.51343
45.95 | 0.0504375 | 0.382 | 548 | 25.21875 | 378.28125 |  | 51.65424
46 | 0.0507 | 0.382 | 548 | 25.35 | 380.25 |  | 51.92308
46.05 | 0.05075 | 0.383 | 548 | 25.375 | 380.625 |  | 51.97428
46.1 | 0.050625 | 0.383 | 548 | 25.3125 | 379.6875 |  | 51.84627
46.15 | 0.05075 | 0.384 | 552 | 25.375 | 380.625 |  | 51.97428
46.2 | 0.051 | 0.384 | 548 | 25.5 | 382.5 |  | 52.23031
46.25 | 0.0508125 | 0.385 | 552 | 25.40625 | 381.09375 |  | 52.03829
46.3 | 0.050875 | 0.385 | 552 | 25.4375 | 381.5625 |  | 52.1023
46.35 | 0.051 | 0.385 | 556 | 25.5 | 382.5 |  | 52.23031
46.4 | 0.0513 | 0.386 | 552 | 25.65 | 384.75 |  | 52.53755
46.45 | 0.051125 | 0.386 | 556 | 25.5625 | 383.4375 |  | 52.35833
46.5 | 0.0511875 | 0.387 | 556 | 25.59375 | 383.90625 |  | 52.42234
46.55 | 0.0513125 | 0.387 | 556 | 25.65625 | 384.84375 |  | 52.55035
46.6 | 0.0515 | 0.387 | 556 | 25.75 | 386.25 |  | 52.74238
46.65 | 0.0514 | 0.388 | 556 | 25.7 | 385.5 |  | 52.63996
46.7 | 0.0514375 | 0.388 | 556 | 25.71875 | 385.78125 |  | 52.67837
46.75 | 0.0517 | 0.389 | 560 | 25.85 | 387.75 |  | 52.9472
46.8 | 0.0517 | 0.389 | 560 | 25.85 | 387.75 |  | 52.9472
46.85 | 0.0515625 | 0.39 | 560 | 25.78125 | 386.71875 |  | 52.80638
46.9 | 0.0516875 | 0.39 | 560 | 25.84375 | 387.65625 |  | 52.9344
46.95 | 0.0519375 | 0.39 | 560 | 25.96875 | 389.53125 |  | 53.19043
47 | 0.0519 | 0.391 | 560 | 25.95 | 389.25 |  | 53.15203
47.05 | 0.0518125 | 0.391 | 560 | 25.90625 | 388.59375 |  | 53.06241
47.1 | 0.052 | 0.392 | 564 | 26 | 390 |  | 53.25444
47.15 | 0.0523 | 0.392 | 564 | 26.15 | 392.25 |  | 53.56168
47.2 | 0.052125 | 0.392 | 564 | 26.0625 | 390.9375 |  | 53.38245
47.25 | 0.0521 | 0.393 | 564 | 26.05 | 390.75 |  | 53.35685
47.3 | 0.0523 | 0.393 | 568 | 26.15 | 392.25 |  | 53.56168
47.35 | 0.0525 | 0.394 | 564 | 26.25 | 393.75 |  | 53.7665
47.4 | 0.0523 | 0.394 | 568 | 26.15 | 392.25 |  | 53.56168
47.45 | 0.0524375 | 0.395 | 568 | 26.21875 | 393.28125 |  | 53.70249
47.5 | 0.0525 | 0.395 | 572 | 26.25 | 393.75 |  | 53.7665
47.55 | 0.05275 | 0.395 | 568 | 26.375 | 395.625 |  | 54.02253
47.6 | 0.0525625 | 0.396 | 572 | 26.28125 | 394.21875 |  | 53.83051
47.65 | 0.05275 | 0.396 | 568 | 26.375 | 395.625 |  | 54.02253
47.7 | 0.053 | 0.397 | 572 | 26.5 | 397.5 |  | 54.27856
47.75 | 0.053 | 0.397 | 568 | 26.5 | 397.5 |  | 54.27856
47.8 | 0.0529 | 0.397 | 576 | 26.45 | 396.75 |  | 54.17615
47.85 | 0.053 | 0.398 | 572 | 26.5 | 397.5 |  | 54.27856
47.9 | 0.05325 | 0.398 | 576 | 26.625 | 399.375 |  | 54.53459
47.95 | 0.0531875 | 0.399 | 576 | 26.59375 | 398.90625 |  | 54.47058
48 | 0.05325 | 0.399 | 576 | 26.625 | 399.375 |  | 54.53459
48.05 | 0.0533 | 0.4 | 576 | 26.65 | 399.75 |  | 54.5858
48.1 | 0.0536 | 0.4 | 580 | 26.8 | 402 |  | 54.89304
48.15 | 0.0535 | 0.4 | 576 | 26.75 | 401.25 |  | 54.79062
48.2 | 0.0534 | 0.401 | 580 | 26.7 | 400.5 |  | 54.68821
48.25 | 0.053625 | 0.401 | 580 | 26.8125 | 402.1875 |  | 54.91864
48.3 | 0.0538 | 0.402 | 580 | 26.9 | 403.5 |  | 55.09786
48.35 | 0.0536875 | 0.402 | 580 | 26.84375 | 402.65625 |  | 54.98265
48.4 | 0.05375 | 0.402 | 584 | 26.875 | 403.125 |  | 55.04665
48.45 | 0.054 | 0.403 | 580 | 27 | 405 |  | 55.30269
48.5 | 0.054 | 0.403 | 584 | 27 | 405 |  | 55.30269
48.55 | 0.054 | 0.404 | 580 | 27 | 405 |  | 55.30269
48.6 | 0.054 | 0.404 | 588 | 27 | 405 |  | 55.30269
48.65 | 0.0543 | 0.405 | 580 | 27.15 | 407.25 |  | 55.60992
48.7 | 0.0541 | 0.405 | 588 | 27.05 | 405.75 |  | 55.4051
48.75 | 0.054125 | 0.405 | 580 | 27.0625 | 405.9375 |  | 55.4307
48.8 | 0.05425 | 0.406 | 592 | 27.125 | 406.875 |  | 55.55872
48.85 | 0.0545625 | 0.406 | 584 | 27.28125 | 409.21875 |  | 55.87876
48.9 | 0.0545 | 0.407 | 592 | 27.25 | 408.75 |  | 55.81475
48.95 | 0.0545 | 0.407 | 584 | 27.25 | 408.75 |  | 55.81475
49 | 0.0547 | 0.407 | 592 | 27.35 | 410.25 |  | 56.01957
49.05 | 0.0548 | 0.408 | 588 | 27.4 | 411 |  | 56.12198
49.1 | 0.0547 | 0.408 | 592 | 27.35 | 410.25 |  | 56.01957
49.15 | 0.0548 | 0.409 | 588 | 27.4 | 411 |  | 56.12198
49.2 | 0.0549 | 0.409 | 596 | 27.45 | 411.75 |  | 56.2244
49.25 | 0.055 | 0.41 | 592 | 27.5 | 412.5 |  | 56.32681
49.3 | 0.0548 | 0.41 | 600 | 27.4 | 411 |  | 56.12198
49.35 | 0.055 | 0.41 | 592 | 27.5 | 412.5 |  | 56.32681
49.4 | 0.0553 | 0.411 | 600 | 27.65 | 414.75 |  | 56.63405
49.45 | 0.0553 | 0.411 |  | 27.65 | 414.75 |  | 56.63405
49.5 | 0.0552 | 0.412 |  | 27.6 | 414 |  | 56.53163
49.55 | 0.0435625 | 0.412 |  | 21.78125 | 326.71875 |  | 44.61339
49.6 | 0.0171875 | 0.412 |  | 8.59375 | 128.90625 |  | 17.60213
49.65 | 0 | 0.413 |  | 0 | 0 |  | 0
49.7 | -0.00547 | 0.413 |  | -2.735 | -41.025 |  | -5.601957
49.75 | -0.00522 | 0.414 |  | -2.61 | -39.15 |  | -5.345926
49.8 | -0.00334 | 0.414 |  | -1.67 | -25.05 |  | -3.420574
49.85 | -0.00247 | 0.415 |  | -1.235 | -18.525 |  | -2.529586
49.9 | -0.00216 | 0.415 |  | -1.08 | -16.2 |  | -2.212107
49.95 | -0.00209 | 0.415 |  | -1.045 | -15.675 |  | -2.140419
50 | -0.002 | 0.416 |  | -1 | -15 |  | -2.048248
50.05 | -0.0023125 | 0.416 |  | -1.15625 | -17.34375 |  | -2.368286
50.1 | -0.0023125 | 0.417 |  | -1.15625 | -17.34375 |  | -2.368286
50.15 | -0.002125 | 0.417 |  | -1.0625 | -15.9375 |  | -2.176263
50.2 | -0.00216 | 0.417 |  | -1.08 | -16.2 |  | -2.212107
50.25 | -0.002375 | 0.418 |  | -1.1875 | -17.8125 |  | -2.432294
50.3 | -0.0023125 | 0.418 |  | -1.15625 | -17.34375 |  | -2.368286
50.35 | -0.00216 | 0.419 |  | -1.08 | -16.2 |  | -2.212107
50.4 | -0.00228 | 0.419 |  | -1.14 | -17.1 |  | -2.335002
50.45 | -0.00234 | 0.42 |  | -1.17 | -17.55 |  | -2.39645
50.5 | -0.0023125 | 0.42 |  | -1.15625 | -17.34375 |  | -2.368286
50.55 | -0.002125 | 0.42 |  | -1.0625 | -15.9375 |  | -2.176263
50.6 | -0.00234 | 0.421 |  | -1.17 | -17.55 |  | -2.39645
50.65 | -0.002375 | 0.421 |  | -1.1875 | -17.8125 |  | -2.432294
50.7 | -0.00228 | 0.422 |  | -1.14 | -17.1 |  | -2.335002
50.75 | -0.0021875 | 0.422 |  | -1.09375 | -16.40625 |  | -2.240271
50.8 | -0.00234 | 0.422 |  | -1.17 | -17.55 |  | -2.39645
50.85 | -0.00241 | 0.423 |  | -1.205 | -18.075 |  | -2.468138
50.9 | -0.002125 | 0.423 |  | -1.0625 | -15.9375 |  | -2.176263
50.95 | -0.00216 | 0.424 |  | -1.08 | -16.2 |  | -2.212107
51 | -0.002375 | 0.424 |  | -1.1875 | -17.8125 |  | -2.432294
51.05 | -0.00228 | 0.425 |  | -1.14 | -17.1 |  | -2.335002
51.1 | -0.00216 | 0.425 |  | -1.08 | -16.2 |  | -2.212107
51.15 | -0.00225 | 0.425 |  | -1.125 | -16.875 |  | -2.304279
51.2 | -0.00241 | 0.426 |  | -1.205 | -18.075 |  | -2.468138
51.25 | -0.00234 | 0.426 |  | -1.17 | -17.55 |  | -2.39645
51.3 | -0.00216 | 0.427 |  | -1.08 | -16.2 |  | -2.212107
51.35 | -0.002375 | 0.427 |  | -1.1875 | -17.8125 |  | -2.432294
51.4 | -0.00241 | 0.427 |  | -1.205 | -18.075 |  | -2.468138
51.45 | -0.00225 | 0.428 |  | -1.125 | -16.875 |  | -2.304279
51.5 | -0.002125 | 0.428 |  | -1.0625 | -15.9375 |  | -2.176263
51.55 | -0.002375 | 0.429 |  | -1.1875 | -17.8125 |  | -2.432294
51.6 | -0.0023125 | 0.429 |  | -1.15625 | -17.34375 |  | -2.368286
51.65 | -0.00216 | 0.43 |  | -1.08 | -16.2 |  | -2.212107
51.7 | -0.002125 | 0.43 |  | -1.0625 | -15.9375 |  | -2.176263
51.75 | -0.002375 | 0.43 |  | -1.1875 | -17.8125 |  | -2.432294
51.8 | -0.0023125 | 0.431 |  | -1.15625 | -17.34375 |  | -2.368286
51.85 | -0.00209 | 0.431 |  | -1.045 | -15.675 |  | -2.140419
51.9 | -0.00225 | 0.432 |  | -1.125 | -16.875 |  | -2.304279
51.95 | -0.00234 | 0.432 |  | -1.17 | -17.55 |  | -2.39645
52 | -0.0023125 | 0.432 |  | -1.15625 | -17.34375 |  | -2.368286
52.05 | -0.00209 | 0.433 |  | -1.045 | -15.675 |  | -2.140419
52.1 | -0.0023125 | 0.433 |  | -1.15625 | -17.34375 |  | -2.368286
52.15 | -0.00228 | 0.434 |  | -1.14 | -17.1 |  | -2.335002
52.2 | -0.00228 | 0.434 |  | -1.14 | -17.1 |  | -2.335002
52.25 | -0.002125 | 0.435 |  | -1.0625 | -15.9375 |  | -2.176263
52.3 | -0.00234 | 0.435 |  | -1.17 | -17.55 |  | -2.39645
52.35 | -0.00234 | 0.435 |  | -1.17 | -17.55 |  | -2.39645
52.4 | -0.002125 | 0.436 |  | -1.0625 | -15.9375 |  | -2.176263
52.45 | -0.0021875 | 0.436 |  | -1.09375 | -16.40625 |  | -2.240271
52.5 | -0.002375 | 0.437 |  | -1.1875 | -17.8125 |  | -2.432294
52.55 | -0.00225 | 0.437 |  | -1.125 | -16.875 |  | -2.304279
52.6 | -0.0021875 | 0.437 |  | -1.09375 | -16.40625 |  | -2.240271
52.65 | -0.0023125 | 0.438 |  | -1.15625 | -17.34375 |  | -2.368286
52.7 | -0.00234 | 0.438 |  | -1.17 | -17.55 |  | -2.39645
52.75 | -0.00228 | 0.439 |  | -1.14 | -17.1 |  | -2.335002
52.8 | -0.00216 | 0.439 |  | -1.08 | -16.2 |  | -2.212107
52.85 | -0.0023125 | 0.44 |  | -1.15625 | -17.34375 |  | -2.368286
52.9 | -0.002375 | 0.44 |  | -1.1875 | -17.8125 |  | -2.432294
52.95 | -0.00225 | 0.44 |  | -1.125 | -16.875 |  | -2.304279
53 | -0.002125 | 0.441 |  | -1.0625 | -15.9375 |  | -2.176263
53.05 | -0.002375 | 0.441 |  | -1.1875 | -17.8125 |  | -2.432294
53.1 | -0.002375 | 0.442 |  | -1.1875 | -17.8125 |  | -2.432294
53.15 | -0.00209 | 0.442 |  | -1.045 | -15.675 |  | -2.140419
53.2 | -0.00222 | 0.442 |  | -1.11 | -16.65 |  | -2.273555
53.25 | -0.00234 | 0.443 |  | -1.17 | -17.55 |  | -2.39645
53.3 | -0.00234 | 0.443 |  | -1.17 | -17.55 |  | -2.39645
53.35 | -0.002125 | 0.444 |  | -1.0625 | -15.9375 |  | -2.176263
53.4 | -0.0023125 | 0.444 |  | -1.15625 | -17.34375 |  | -2.368286
53.45 | -0.00241 | 0.445 |  | -1.205 | -18.075 |  | -2.468138
53.5 | -0.0023125 | 0.445 |  | -1.15625 | -17.34375 |  | -2.368286
53.55 | -0.002125 | 0.445 |  | -1.0625 | -15.9375 |  | -2.176263
53.6 | -0.00234 | 0.446 |  | -1.17 | -17.55 |  | -2.39645
53.65 | -0.00234 | 0.446 |  | -1.17 | -17.55 |  | -2.39645
53.7 | -0.00222 | 0.447 |  | -1.11 | -16.65 |  | -2.273555
53.75 | -0.002125 | 0.447 |  | -1.0625 | -15.9375 |  | -2.176263
53.8 | -0.00222 | 0.447 |  | -1.11 | -16.65 |  | -2.273555
53.85 | -0.00234 | 0.448 |  | -1.17 | -17.55 |  | -2.39645
53.9 | -0.00216 | 0.448 |  | -1.08 | -16.2 |  | -2.212107
53.95 | -0.0021875 | 0.449 |  | -1.09375 | -16.40625 |  | -2.240271
54 | -0.00234 | 0.449 |  | -1.17 | -17.55 |  | -2.39645
54.05 | -0.00228 | 0.45 |  | -1.14 | -17.1 |  | -2.335002
54.1 | -0.00209 | 0.45 |  | -1.045 | -15.675 |  | -2.140419
54.15 | -0.00228 | 0.45 |  | -1.14 | -17.1 |  | -2.335002
54.2 | -0.00241 | 0.451 |  | -1.205 | -18.075 |  | -2.468138
54.25 | -0.00234 | 0.451 |  | -1.17 | -17.55 |  | -2.39645
54.3 | -0.002125 | 0.452 |  | -1.0625 | -15.9375 |  | -2.176263
54.35 | -0.00228 | 0.452 |  | -1.14 | -17.1 |  | -2.335002
54.4 | -0.0023125 | 0.452 |  | -1.15625 | -17.34375 |  | -2.368286
54.45 | -0.0021875 | 0.453 |  | -1.09375 | -16.40625 |  | -2.240271
54.5 | -0.002125 | 0.453 |  | -1.0625 | -15.9375 |  | -2.176263
54.55 | -0.00234 | 0.454 |  | -1.17 | -17.55 |  | -2.39645
54.6 | -0.0023125 | 0.454 |  | -1.15625 | -17.34375 |  | -2.368286
54.65 | -0.00209 | 0.455 |  | -1.045 | -15.675 |  | -2.140419
54.7 | -0.00225 | 0.455 |  | -1.125 | -16.875 |  | -2.304279
54.75 | -0.00234 | 0.455 |  | -1.17 | -17.55 |  | -2.39645
54.8 | -0.00234 | 0.456 |  | -1.17 | -17.55 |  | -2.39645
54.85 | -0.002125 | 0.456 |  | -1.0625 | -15.9375 |  | -2.176263
54.9 | -0.0023125 | 0.457 |  | -1.15625 | -17.34375 |  | -2.368286
54.95 | -0.00234 | 0.457 |  | -1.17 | -17.55 |  | -2.39645
55 | -0.00225 | 0.457 |  | -1.125 | -16.875 |  | -2.304279
55.05 | -0.002125 | 0.458 |  | -1.0625 | -15.9375 |  | -2.176263
55.1 | -0.00234 | 0.458 |  | -1.17 | -17.55 |  | -2.39645
55.15 | -0.0023125 | 0.459 |  | -1.15625 | -17.34375 |  | -2.368286
55.2 | -0.0021875 | 0.459 |  | -1.09375 | -16.40625 |  | -2.240271
55.25 | -0.00222 | 0.46 |  | -1.11 | -16.65 |  | -2.273555
55.3 | -0.00241 | 0.46 |  | -1.205 | -18.075 |  | -2.468138
55.35 | -0.0023125 | 0.46 |  | -1.15625 | -17.34375 |  | -2.368286
55.4 | -0.00225 | 0.461 |  | -1.125 | -16.875 |  | -2.304279
55.45 | -0.00222 | 0.461 |  | -1.11 | -16.65 |  | -2.273555
55.5 | -0.00234 | 0.462 |  | -1.17 | -17.55 |  | -2.39645
55.55 | -0.002375 | 0.462 |  | -1.1875 | -17.8125 |  | -2.432294
55.6 | -0.00209 | 0.462 |  | -1.045 | -15.675 |  | -2.140419
55.65 | -0.002375 | 0.463 |  | -1.1875 | -17.8125 |  | -2.432294
55.7 | -0.00234 | 0.463 |  | -1.17 | -17.55 |  | -2.39645
55.75 | -0.0021875 | 0.464 |  | -1.09375 | -16.40625 |  | -2.240271
55.8 | -0.0021875 | 0.464 |  | -1.09375 | -16.40625 |  | -2.240271
55.85 | -0.00241 | 0.465 |  | -1.205 | -18.075 |  | -2.468138
55.9 | -0.0023125 | 0.465 |  | -1.15625 | -17.34375 |  | -2.368286
55.95 | -0.00216 | 0.465 |  | -1.08 | -16.2 |  | -2.212107
56 | -0.002125 | 0.466 |  | -1.0625 | -15.9375 |  | -2.176263
56.05 | -0.00234 | 0.466 |  | -1.17 | -17.55 |  | -2.39645
56.1 | -0.0023125 | 0.467 |  | -1.15625 | -17.34375 |  | -2.368286
56.15 | -0.002125 | 0.467 |  | -1.0625 | -15.9375 |  | -2.176263
56.2 | -0.002375 | 0.467 |  | -1.1875 | -17.8125 |  | -2.432294
56.25 | -0.00247 | 0.468 |  | -1.235 | -18.525 |  | -2.529586
56.3 | -0.002375 | 0.468 |  | -1.1875 | -17.8125 |  | -2.432294
56.35 | -0.002125 | 0.469 |  | -1.0625 | -15.9375 |  | -2.176263
56.4 | -0.0023125 | 0.469 |  | -1.15625 | -17.34375 |  | -2.368286
56.45 | -0.00234 | 0.47 |  | -1.17 | -17.55 |  | -2.39645
56.5 | -0.0021875 | 0.47 |  | -1.09375 | -16.40625 |  | -2.240271
56.55 | -0.00209 | 0.47 |  | -1.045 | -15.675 |  | -2.140419
56.6 | -0.00234 | 0.471 |  | -1.17 | -17.55 |  | -2.39645
56.65 | -0.0023125 | 0.471 |  | -1.15625 | -17.34375 |  | -2.368286
56.7 | -0.0021875 | 0.472 |  | -1.09375 | -16.40625 |  | -2.240271
56.75 | -0.002375 | 0.472 |  | -1.1875 | -17.8125 |  | -2.432294
56.8 | -0.00241 | 0.472 |  | -1.205 | -18.075 |  | -2.468138
56.85 | -0.0023125 | 0.473 |  | -1.15625 | -17.34375 |  | -2.368286
56.9 | -0.002125 | 0.473 |  | -1.0625 | -15.9375 |  | -2.176263
56.95 | -0.00234 | 0.474 |  | -1.17 | -17.55 |  | -2.39645
57 | -0.002375 | 0.474 |  | -1.1875 | -17.8125 |  | -2.432294
57.05 | -0.0021875 | 0.475 |  | -1.09375 | -16.40625 |  | -2.240271
57.1 | -0.00216 | 0.475 |  | -1.08 | -16.2 |  | -2.212107
57.15 | -0.002375 | 0.475 |  | -1.1875 | -17.8125 |  | -2.432294
57.2 | -0.002375 | 0.476 |  | -1.1875 | -17.8125 |  | -2.432294
57.25 | -0.00225 | 0.476 |  | -1.125 | -16.875 |  | -2.304279
57.3 | -0.00225 | 0.477 |  | -1.125 | -16.875 |  | -2.304279
57.35 | -0.0024375 | 0.477 |  | -1.21875 | -18.28125 |  | -2.496302
57.4 | -0.00234 | 0.477 |  | -1.17 | -17.55 |  | -2.39645
57.45 | -0.002125 | 0.478 |  | -1.0625 | -15.9375 |  | -2.176263
57.5 | -0.00228 | 0.478 |  | -1.14 | -17.1 |  | -2.335002
57.55 | -0.0024375 | 0.479 |  | -1.21875 | -18.28125 |  | -2.496302
57.6 | -0.0023125 | 0.479 |  | -1.15625 | -17.34375 |  | -2.368286
57.65 | -0.00203 | 0.48 |  | -1.015 | -15.225 |  | -2.078971
57.7 | -0.0023125 | 0.48 |  | -1.15625 | -17.34375 |  | -2.368286
57.75 | -0.00228 | 0.48 |  | -1.14 | -17.1 |  | -2.335002
57.8 | -0.00216 | 0.481 |  | -1.08 | -16.2 |  | -2.212107
57.85 | -0.00216 | 0.481 |  | -1.08 | -16.2 |  | -2.212107
57.9 | -0.0023125 | 0.482 |  | -1.15625 | -17.34375 |  | -2.368286
57.95 | -0.002375 | 0.482 |  | -1.1875 | -17.8125 |  | -2.432294
58 | -0.00209 | 0.482 |  | -1.045 | -15.675 |  | -2.140419
58.05 | -0.00222 | 0.483 |  | -1.11 | -16.65 |  | -2.273555
58.1 | -0.002375 | 0.483 |  | -1.1875 | -17.8125 |  | -2.432294
58.15 | -0.0023125 | 0.484 |  | -1.15625 | -17.34375 |  | -2.368286
58.2 | -0.00209 | 0.484 |  | -1.045 | -15.675 |  | -2.140419
58.25 | -0.0024375 | 0.485 |  | -1.21875 | -18.28125 |  | -2.496302
58.3 | -0.002375 | 0.485 |  | -1.1875 | -17.8125 |  | -2.432294
58.35 | -0.00228 | 0.485 |  | -1.14 | -17.1 |  | -2.335002
58.4 | -0.00222 | 0.486 |  | -1.11 | -16.65 |  | -2.273555
58.45 | -0.00241 | 0.486 |  | -1.205 | -18.075 |  | -2.468138
58.5 | -0.00234 | 0.487 |  | -1.17 | -17.55 |  | -2.39645