## まとめ
寸法
| 破断時の荷重[kN] | 破断時のストローク[mm] | 厚み[mm] | 幅[mm] | 断面二次モーメント | 曲げ弾性係数 | 平均 | 破断応力[Mpa] |  | 傷なしσ | 傷ln(σ) | 傷F(σ) | 傷ln(ln) | σ | ln(σ) | F(σ) | ln(ln) | m1 | mlnη1 | η1 | Fσ1 | F =0.5 | m2 | mlnη2 | F =0.5
1(傷なし) | 0.05721875 | 0.444 | 1.25 | 25.9 | 4.215495 | 68.78431 |  | 63.62548 | 1 | 56.61484 | 4.036271 | 0.1666667 | -1.701983 | 33.82759 | 3.521277 | 0.1666667 | -1.701983 | 4.44 | 19.4 | 78.9938 | 0.204 | 72.73491 | 5.56 | 21.4 | 43.94774
2(傷なし) | 0.084375 | 0.617 | 1.25 | 25.9 | 4.215495 | 72.98987 |  | 93.82239 | 2 | 63.62548 | 4.153014 | 0.3333333 | -0.9027205 | 41.64023 | 3.729067 | 0.3333333 | -0.9027205 |  |  |  | 0.318
3(傷なし) | 0.057125 | 0.427 | 1.2 | 25.9 | 3.7296 | 80.70837 |  | 68.92495 | 3 | 68.92495 | 4.233018 | 0.5 | -0.3665129 | 43.74419 | 3.778359 | 0.5 | -0.3665129 |  |  |  | 0.421
4(傷なし) | 0.0703125 | 0.5 | 1.25 | 25.95 | 4.223633 | 74.91329 |  | 78.03468 | 4 | 78.03468 | 4.357153 | 0.6666667 | 0.09404783 | 47.05019 | 3.851215 | 0.6666667 | 0.09404783 |  |  |  | 0.612
5(傷なし)_ひずみゲージ | 0.05528125 | 0.411 | 1.3 | 26 | 4.760167 | 63.57647 | 72.19446 | 56.61484 | 5 | 93.82239 | 4.541404 | 0.8333333 | 0.5831981 | 51.41592 | 3.939948 | 0.8333333 | 0.5831981 |  |  |  | 0.883
1(傷あり) | 0.03065625 | 0.253 | 1.25 | 26.1 | 4.248046875 | 64.17882 |  | 33.82759
2(傷あり) | 0.0391875 | 0.3 | 1.25 | 25.8 | 4.19921875 | 69.9907 |  | 43.74419
3(傷あり) | 0.04253125 | 0.333 | 1.2 | 25.85 | 3.7224 | 77.20108 |  | 51.41592
4(傷あり) | 0.037375 | 0.322 | 1.25 | 25.85 | 4.207357 | 62.0724 |  | 41.64023
5(傷あり) | 0.0423125 | 0.331 | 1.25 | 25.9 | 4.215495 | 68.22989 | 68.33458 | 47.05019
| 曲げ弾性係数 | 破断応力[Mpa]
1(傷なし) | 68.78431 | 63.62548
2(傷なし) | 72.98987 | 93.82239
3(傷なし) | 80.70837 | 68.92495
4(傷なし) | 74.91329 | 78.03468
5(傷なし)_ひずみゲージ | 63.57647 | 56.61484
1(傷あり) | 64.17882 | 33.82759
2(傷あり) | 69.9907 | 43.74419
3(傷あり) | 77.20108 | 51.41592
4(傷あり) | 62.0724 | 41.64023
5(傷あり) | 68.22989 | 47.05019

## Sheet1
傷ありσ | 傷ln(σ) | 傷F(σ) | 傷ln(ln) | σ | ln(σ) | F(σ) | ln(ln)
56.61484 | 4.036271 | 0.1666667 | -1.701983 | 33.82759 | 3.521277 | 0.1666667 | -1.701983
63.62548 | 4.153014 | 0.3333333 | -0.9027205 | 41.64023 | 3.729067 | 0.3333333 | -0.9027205
68.92495 | 4.233018 | 0.5 | -0.3665129 | 43.74419 | 3.778359 | 0.5 | -0.3665129
78.03468 | 4.357153 | 0.6666667 | 0.09404783 | 47.05019 | 3.851215 | 0.6666667 | 0.09404783
93.82239 | 4.541404 | 0.8333333 | 0.5831981 | 51.41592 | 3.939948 | 0.8333333 | 0.5831981