## Sheet1
ビッカース硬さ
| 横 | 縦 | 平均値[µm] | 平均値[mm] | Hv
1 | 162.9 | 160.5 | 161.7 | 0.1617 | 70.90709 | 71.64354 | 0.5232731
2 | 162.5 | 158.6 | 160.55 | 0.16055 | 71.92653
3 | 162.7 | 160.2 | 161.45 | 0.16145 | 71.12686
4 | 160.9 | 159.6 | 160.25 | 0.16025 | 72.19609
5 | 160 | 160.8 | 160.4 | 0.1604 | 72.06112

## Sheet3
荷重 N | 0.098 | 0.196 | 0.49
接触円半径 | 2.171646e-05 | 2.736102e-05 | 3.713462e-05 | 2.171646e-05 | 1.48159e-09
接触円面積[mm^2] | 0.00148159 | 0.002351877 | 0.004332194 | ヤング率
平均接触圧力[GPa] | 0.06614517 | 0.08333769 | 0.1131067 | 57.413
pm/hv | 0.09506348 | 0.1197725 | 0.1625563 | 板のビッカース硬さ[GPa]
0.6958
|  |  |  | pm/hv | μ
荷重 N | 0.98 | 4.9 | 9.8 | 0.095006 | 1.407
接触円半径 | 3.713462e-05 | 6.349931e-05 | 8.000412e-05 | 0.11977 | 1.058
接触円面積[mm^2] | 0.004332194 | 0.01266741 | 0.02010826 | 0.162556 | 0.927
平均接触圧力[GPa] | 0.2262133 | 0.3868193 | 0.4873618 | 0.32511 | 0.752
pm/hv | 0.3251125 | 0.5559346 | 0.7004337 | 0.555935 | 0.756
|  |  |  | 0.700433 | 0.712
|  |  |  | 0.819233 | 0.836
|  |  |  | 1.400867 | 0.843
|  |  |  | 1.76498 | 0.782
荷重 N | 0.98 | 4.9 | 9.8
接触円半径 | 2.339335e-05 | 4.000206e-05 | 5.039944e-05
接触円面積[mm^2] | 0.001719232 | 0.005027066 | 0.00797997
平均接触圧力[GPa] | 0.5700218 | 0.9747236 | 1.228075
pm/hv | 0.8192323 | 1.400867 | 1.764982
| -1 | 34.55053
| -0.8 | 27.24137
| -0.6 | 23.19982
| -0.4 | 19.39367
| -0.2 | 15.64789
| 0 | 11.921
| 0.2 | 8.18395
| 0.4 | 4.465799
| 0.6 | 0.8080122
| 0.8 | -2.614374
| 1 | -2.769149

## Sheet2
r=8mm | 10g | 20g | 50g | r=4mm | 100g | 500g | 1000g | r=1mm | 100g | 500g | 1000g
1回目 | 1.302 | 1.093 | 0.911 |  | 0.825 | 0.721 | 0.755 |  | 0.861 | 0.865 | 0.788
2回目 | 1.413 | 1.056 | 0.904 |  | 0.726 | 0.802 | 0.707 |  | 0.85 | 0.837 | 0.764
3回目 | 1.484 | 1.048 | 0.848 |  | 0.764 | 0.743 | 0.678 |  | 0.849 | 0.752 | 0.831
4回目 | 1.468 | 1.087 | 1.017 |  | 0.68 | 0.719 | 0.676 |  | 0.794 | 0.928 | 0.812
5回目 | 1.367 | 1.004 | 0.957 |  | 0.763 | 0.797 | 0.744 |  | 0.825 | 0.831 | 0.717
平均 | 1.4068 | 1.0576 | 0.9274 |  | 0.7516 | 0.7564 | 0.712 |  | 0.8358 | 0.8426 | 0.7824
標準偏差 | 0.0667994 | 0.03189106 | 0.05661307 |  | 0.04786063 | 0.03621933 | 0.03271085 |  | 0.02397832 | 0.05686686 | 0.03971196
| 摩擦係数 | 荷重[g] |  |  |  | 摩擦係数 | 荷重 |  |  | 0.8358 | 0.98
| 1.4068 | 0.098 |  |  |  | 0.7516 | 0.98 |  |  | 0.8426 | 4.9
| 1.0576 | 0.196 |  |  |  | 0.7564 | 4.9 |  |  | 0.7824 | 9.8
| 0.9274 | 0.49 |  |  |  | 0.712 | 9.8