## まとめ
寸法
| 破断時の荷重[kN] | 破断時のストローク[mm] | 厚み[mm] | 幅[mm]
1(傷なし) | 0.05721875 | 0.444 | 1.25 | 25.9
2(傷なし) | 0.084375 | 0.617 | 1.25 | 25.9
3(傷なし) | 0.057125 | 0.427 | 1.2 | 25.9
4(傷なし) | 0.0703125 | 0.5 | 1.25 | 25.95
5(傷なし)_ひずみゲージ | 0.05528125 | 0.411 | 1.3 | 26
1(傷あり) | 0.03065625 | 0.253 | 1.25 | 26.1
2(傷あり) | 0.0391875 | 0.3 | 1.25 | 25.8
3(傷あり) | 0.04253125 | 0.333 | 1.2 | 25.85
4(傷あり) | 0.037375 | 0.322 | 1.25 | 25.85
5(傷あり) | 0.0423125 | 0.331 | 1.25 | 25.9