## 110_90min-20241218171613_crv
No. | 変位(1) | 荷重(1) | ひずみ | 応力
| mm | N | - | Mpa
1 | 0 | 5 | 0 | 1.540927
2 | 0.269 | 33 | 0.0269 | 10.17012
3 | 0.542 | 51.5 | 0.0542 | 15.87155
4 | 0.806 | 64.5 | 0.0806 | 19.87796
5 | 1.097 | 76.5 | 0.1097 | 23.57618
6 | 1.36 | 85 | 0.136 | 26.19576
7 | 1.622 | 92 | 0.1622 | 28.35306
8 | 1.883 | 97.5 | 0.1883 | 30.04808
9 | 2.158 | 102.5 | 0.2158 | 31.589
10 | 2.423 | 105.5 | 0.2423 | 32.51356
11 | 2.686 | 107.5 | 0.2686 | 33.12993
12 | 2.946 | 108.5 | 0.2946 | 33.43812
13 | 3.244 | 109 | 0.3244 | 33.59221
14 | 3.517 | 109 | 0.3517 | 33.59221
15 | 3.779 | 108 | 0.3779 | 33.28402
16 | 4.038 | 107 | 0.4038 | 32.97584
17 | 4.297 | 106 | 0.4297 | 32.66765
18 | 4.594 | 103.5 | 0.4594 | 31.89719
19 | 4.87 | 101.5 | 0.487 | 31.28082
20 | 5.13 | 99 | 0.513 | 30.51036
21 | 5.398 | 95.5 | 0.5398 | 29.43171
22 | 5.659 | 90.5 | 0.5659 | 27.89078
23 | 5.948 | 81 | 0.5948 | 24.96302
24 | 6.217 | 74 | 0.6217 | 22.80572
25 | 6.475 | 72 | 0.6475 | 22.18935
26 | 6.738 | 71.5 | 0.6738 | 22.03526
27 | 6.999 | 72 | 0.6999 | 22.18935
28 | 7.308 | 72.5 | 0.7308 | 22.34344
29 | 7.565 | 72.5 | 0.7565 | 22.34344
30 | 7.827 | 73 | 0.7827 | 22.49753
31 | 8.087 | 73 | 0.8087 | 22.49753
32 | 8.357 | 73 | 0.8357 | 22.49753
33 | 8.645 | 73.5 | 0.8645 | 22.65163
34 | 8.903 | 73.5 | 0.8903 | 22.65163
35 | 9.164 | 74 | 0.9164 | 22.80572
36 | 9.427 | 74 | 0.9427 | 22.80572
37 | 9.72 | 74 | 0.972 | 22.80572
38 | 9.98 | 74 | 0.998 | 22.80572
39 | 10.239 | 74 | 1.0239 | 22.80572
40 | 10.501 | 74.5 | 1.0501 | 22.95981
41 | 10.768 | 74.5 | 1.0768 | 22.95981
42 | 11.072 | 74.5 | 1.1072 | 22.95981
43 | 11.333 | 75 | 1.1333 | 23.11391
44 | 11.597 | 75.5 | 1.1597 | 23.268
45 | 11.863 | 76 | 1.1863 | 23.42209
46 | 12.128 | 76 | 1.2128 | 23.42209
47 | 12.41 | 75 | 1.241 | 23.11391
48 | 12.729 | 75 | 1.2729 | 23.11391
49 | 12.989 | 75 | 1.2989 | 23.11391
50 | 13.25 | 75 | 1.325 | 23.11391
51 | 13.511 | 75 | 1.3511 | 23.11391
52 | 13.77 | 75.5 | 1.377 | 23.268
53 | 14.038 | 76 | 1.4038 | 23.42209
54 | 14.297 | 75.5 | 1.4297 | 23.268
55 | 14.558 | 75.5 | 1.4558 | 23.268
56 | 14.817 | 76 | 1.4817 | 23.42209
57 | 15.112 | 76 | 1.5112 | 23.42209
58 | 15.423 | 76 | 1.5423 | 23.42209
59 | 15.722 | 76 | 1.5722 | 23.42209
60 | 15.981 | 76 | 1.5981 | 23.42209
61 | 16.241 | 76 | 1.6241 | 23.42209
62 | 16.499 | 76 | 1.6499 | 23.42209
63 | 16.758 | 76.5 | 1.6758 | 23.57618
64 | 17.018 | 76 | 1.7018 | 23.42209
65 | 17.277 | 75.5 | 1.7277 | 23.268
66 | 17.538 | 75.5 | 1.7538 | 23.268
67 | 17.8 | 75.5 | 1.78 | 23.268
68 | 18.062 | 76 | 1.8062 | 23.42209
69 | 18.331 | 76.5 | 1.8331 | 23.57618
70 | 18.591 | 76 | 1.8591 | 23.42209
71 | 18.856 | 76 | 1.8856 | 23.42209
72 | 19.121 | 76 | 1.9121 | 23.42209
73 | 19.38 | 75.5 | 1.938 | 23.268
74 | 19.644 | 75.5 | 1.9644 | 23.268
75 | 19.905 | 76 | 1.9905 | 23.42209
76 | 20.166 | 76.5 | 2.0166 | 23.57618
77 | 20.43 | 76.5 | 2.043 | 23.57618
78 | 20.69 | 76 | 2.069 | 23.42209
79 | 20.954 | 75 | 2.0954 | 23.11391
80 | 21.218 | 75.5 | 2.1218 | 23.268
81 | 21.48 | 75.5 | 2.148 | 23.268
82 | 21.743 | 75.5 | 2.1743 | 23.268
83 | 22.006 | 75.5 | 2.2006 | 23.268
84 | 22.269 | 75.5 | 2.2269 | 23.268
85 | 22.534 | 75 | 2.2534 | 23.11391
86 | 22.795 | 75.5 | 2.2795 | 23.268
87 | 23.057 | 75.5 | 2.3057 | 23.268
88 | 23.317 | 76 | 2.3317 | 23.42209
89 | 23.584 | 76 | 2.3584 | 23.42209
90 | 23.845 | 76 | 2.3845 | 23.42209
91 | 24.105 | 76 | 2.4105 | 23.42209
92 | 24.364 | 75.5 | 2.4364 | 23.268
93 | 24.625 | 76 | 2.4625 | 23.42209
94 | 24.887 | 76 | 2.4887 | 23.42209
95 | 25.148 | 76 | 2.5148 | 23.42209
96 | 25.407 | 76 | 2.5407 | 23.42209
97 | 25.668 | 76 | 2.5668 | 23.42209
98 | 25.927 | 76 | 2.5927 | 23.42209
99 | 26.187 | 76 | 2.6187 | 23.42209
100 | 26.446 | 76 | 2.6446 | 23.42209
101 | 26.704 | 76 | 2.6704 | 23.42209
102 | 26.963 | 76 | 2.6963 | 23.42209
103 | 27.222 | 75.5 | 2.7222 | 23.268
104 | 27.482 | 76 | 2.7482 | 23.42209
105 | 27.742 | 75.5 | 2.7742 | 23.268
106 | 28.002 | 76 | 2.8002 | 23.42209
107 | 28.263 | 75.5 | 2.8263 | 23.268
108 | 28.522 | 75.5 | 2.8522 | 23.268
109 | 28.784 | 75.5 | 2.8784 | 23.268
110 | 29.045 | 75.5 | 2.9045 | 23.268
111 | 29.305 | 75.5 | 2.9305 | 23.268
112 | 29.567 | 75.5 | 2.9567 | 23.268
113 | 29.827 | 76 | 2.9827 | 23.42209
114 | 30.087 | 76 | 3.0087 | 23.42209
115 | 30.349 | 75.5 | 3.0349 | 23.268
116 | 30.609 | 75.5 | 3.0609 | 23.268
117 | 30.882 | 75.5 | 3.0882 | 23.268
118 | 31.175 | 75.5 | 3.1175 | 23.268
119 | 31.46 | 75.5 | 3.146 | 23.268
120 | 31.747 | 76 | 3.1747 | 23.42209
121 | 32.044 | 76 | 3.2044 | 23.42209
122 | 32.351 | 75.5 | 3.2351 | 23.268
123 | 32.667 | 76.5 | 3.2667 | 23.57618
124 | 32.983 | 77 | 3.2983 | 23.73028
125 | 33.298 | 76 | 3.3298 | 23.42209
126 | 33.626 | 75.5 | 3.3626 | 23.268
127 | 33.915 | 75.5 | 3.3915 | 23.268
128 | 34.215 | 75.5 | 3.4215 | 23.268
129 | 34.526 | 75.5 | 3.4526 | 23.268
130 | 34.835 | 75.5 | 3.4835 | 23.268
131 | 35.152 | 76 | 3.5152 | 23.42209
132 | 35.464 | 76.5 | 3.5464 | 23.57618
133 | 35.765 | 76 | 3.5765 | 23.42209
134 | 36.052 | 76 | 3.6052 | 23.42209
135 | 36.368 | 76 | 3.6368 | 23.42209
136 | 36.662 | 76 | 3.6662 | 23.42209
137 | 36.948 | 76 | 3.6948 | 23.42209
138 | 37.25 | 76 | 3.725 | 23.42209
139 | 37.538 | 76.5 | 3.7538 | 23.57618
140 | 37.812 | 76.5 | 3.7812 | 23.57618
141 | 38.071 | 76.5 | 3.8071 | 23.57618
142 | 38.331 | 77 | 3.8331 | 23.73028
143 | 38.59 | 77 | 3.859 | 23.73028
144 | 38.849 | 77 | 3.8849 | 23.73028
145 | 39.109 | 76.5 | 3.9109 | 23.57618
146 | 39.368 | 76.5 | 3.9368 | 23.57618
147 | 39.629 | 76.5 | 3.9629 | 23.57618
148 | 39.889 | 76.5 | 3.9889 | 23.57618
149 | 40.149 | 77 | 4.0149 | 23.73028
150 | 40.41 | 77 | 4.041 | 23.73028
151 | 40.67 | 77.5 | 4.067 | 23.88437
152 | 40.93 | 77.5 | 4.093 | 23.88437
153 | 41.192 | 77.5 | 4.1192 | 23.88437
154 | 41.453 | 77 | 4.1453 | 23.73028
155 | 41.713 | 76.5 | 4.1713 | 23.57618
156 | 41.974 | 76.5 | 4.1974 | 23.57618
157 | 42.234 | 76.5 | 4.2234 | 23.57618
158 | 42.494 | 77 | 4.2494 | 23.73028
159 | 42.755 | 77 | 4.2755 | 23.73028
160 | 43.015 | 77.5 | 4.3015 | 23.88437
161 | 43.275 | 77.5 | 4.3275 | 23.88437
162 | 43.533 | 77.5 | 4.3533 | 23.88437
163 | 43.793 | 77.5 | 4.3793 | 23.88437
164 | 44.053 | 77.5 | 4.4053 | 23.88437
165 | 44.312 | 77 | 4.4312 | 23.73028
166 | 44.572 | 77 | 4.4572 | 23.73028
167 | 44.832 | 77 | 4.4832 | 23.73028
168 | 45.093 | 77 | 4.5093 | 23.73028
169 | 45.354 | 77.5 | 4.5354 | 23.88437
170 | 45.612 | 77.5 | 4.5612 | 23.88437
171 | 45.872 | 77.5 | 4.5872 | 23.88437
172 | 46.131 | 77.5 | 4.6131 | 23.88437
173 | 46.391 | 78 | 4.6391 | 24.03846
174 | 46.654 | 78 | 4.6654 | 24.03846
175 | 46.918 | 78 | 4.6918 | 24.03846
176 | 47.183 | 78 | 4.7183 | 24.03846
177 | 47.444 | 78.5 | 4.7444 | 24.19255
178 | 47.71 | 79 | 4.771 | 24.34665
179 | 47.977 | 79 | 4.7977 | 24.34665
180 | 48.268 | 79.5 | 4.8268 | 24.50074
181 | 48.552 | 79 | 4.8552 | 24.34665
182 | 48.82 | 79 | 4.882 | 24.34665
183 | 49.08 | 79.5 | 4.908 | 24.50074
184 | 49.339 | 79 | 4.9339 | 24.34665
185 | 49.599 | 79 | 4.9599 | 24.34665
186 | 49.861 | 79 | 4.9861 | 24.34665
187 | 50.12 | 78.5 | 5.012 | 24.19255
188 | 50.384 | 78.5 | 5.0384 | 24.19255
189 | 50.652 | 78.5 | 5.0652 | 24.19255
190 | 50.961 | 78.5 | 5.0961 | 24.19255
191 | 51.262 | 78.5 | 5.1262 | 24.19255
192 | 51.526 | 79 | 5.1526 | 24.34665
193 | 51.785 | 79.5 | 5.1785 | 24.50074
194 | 52.044 | 79.5 | 5.2044 | 24.50074
195 | 52.303 | 79.5 | 5.2303 | 24.50074
196 | 52.563 | 79 | 5.2563 | 24.34665
197 | 52.824 | 79 | 5.2824 | 24.34665
198 | 53.085 | 79.5 | 5.3085 | 24.50074
199 | 53.349 | 79.5 | 5.3349 | 24.50074
200 | 53.61 | 79.5 | 5.361 | 24.50074
201 | 53.874 | 79 | 5.3874 | 24.34665
202 | 54.139 | 78.5 | 5.4139 | 24.19255
203 | 54.405 | 78.5 | 5.4405 | 24.19255
204 | 54.666 | 78.5 | 5.4666 | 24.19255
205 | 54.93 | 79 | 5.493 | 24.34665
206 | 55.193 | 79 | 5.5193 | 24.34665
207 | 55.456 | 79 | 5.5456 | 24.34665
208 | 55.72 | 79 | 5.572 | 24.34665
209 | 55.981 | 79 | 5.5981 | 24.34665
210 | 56.243 | 79 | 5.6243 | 24.34665
211 | 56.505 | 79.5 | 5.6505 | 24.50074
212 | 56.764 | 80 | 5.6764 | 24.65483
213 | 57.027 | 80 | 5.7027 | 24.65483
214 | 57.284 | 80 | 5.7284 | 24.65483
215 | 57.545 | 80 | 5.7545 | 24.65483
216 | 57.805 | 80.5 | 5.7805 | 24.80893
217 | 58.069 | 80.5 | 5.8069 | 24.80893
218 | 58.334 | 80.5 | 5.8334 | 24.80893
219 | 58.594 | 80.5 | 5.8594 | 24.80893
220 | 58.859 | 80 | 5.8859 | 24.65483
221 | 59.12 | 80 | 5.912 | 24.65483
222 | 59.38 | 80 | 5.938 | 24.65483
223 | 59.64 | 80.5 | 5.964 | 24.80893
224 | 59.899 | 80.5 | 5.9899 | 24.80893
225 | 60.159 | 80 | 6.0159 | 24.65483
226 | 60.42 | 80 | 6.042 | 24.65483
227 | 60.689 | 80 | 6.0689 | 24.65483
228 | 61 | 80 | 6.1 | 24.65483
229 | 61.288 | 80 | 6.1288 | 24.65483
230 | 61.611 | 80 | 6.1611 | 24.65483
231 | 61.914 | 80 | 6.1914 | 24.65483
232 | 62.179 | 80.5 | 6.2179 | 24.80893
233 | 62.439 | 81 | 6.2439 | 24.96302
234 | 62.701 | 80.5 | 6.2701 | 24.80893
235 | 62.967 | 80.5 | 6.2967 | 24.80893
236 | 63.228 | 80.5 | 6.3228 | 24.80893
237 | 63.49 | 80 | 6.349 | 24.65483
238 | 63.753 | 80 | 6.3753 | 24.65483
239 | 64.013 | 80 | 6.4013 | 24.65483
240 | 64.274 | 80 | 6.4274 | 24.65483
241 | 64.561 | 80.5 | 6.4561 | 24.80893
242 | 64.859 | 80.5 | 6.4859 | 24.80893
243 | 65.121 | 80.5 | 6.5121 | 24.80893
244 | 65.385 | 80 | 6.5385 | 24.65483
245 | 65.645 | 80.5 | 6.5645 | 24.80893
246 | 65.906 | 80.5 | 6.5906 | 24.80893
247 | 66.168 | 80.5 | 6.6168 | 24.80893
248 | 66.428 | 80.5 | 6.6428 | 24.80893
249 | 66.689 | 81 | 6.6689 | 24.96302
250 | 66.961 | 81 | 6.6961 | 24.96302
251 | 67.263 | 81.5 | 6.7263 | 25.11711
252 | 67.582 | 81 | 6.7582 | 24.96302
253 | 67.85 | 81 | 6.785 | 24.96302
254 | 68.11 | 81 | 6.811 | 24.96302
255 | 68.41 | 81 | 6.841 | 24.96302
256 | 68.714 | 80.5 | 6.8714 | 24.80893
257 | 69.015 | 80.5 | 6.9015 | 24.80893
258 | 69.311 | 81 | 6.9311 | 24.96302
259 | 69.571 | 81 | 6.9571 | 24.96302
260 | 69.83 | 81 | 6.983 | 24.96302
261 | 70.09 | 81 | 7.009 | 24.96302
262 | 70.352 | 81 | 7.0352 | 24.96302
263 | 70.615 | 81.5 | 7.0615 | 25.11711
264 | 70.877 | 81.5 | 7.0877 | 25.11711
265 | 71.138 | 81.5 | 7.1138 | 25.11711
266 | 71.403 | 81.5 | 7.1403 | 25.11711
267 | 71.666 | 81 | 7.1666 | 24.96302
268 | 71.928 | 81 | 7.1928 | 24.96302
269 | 72.193 | 81 | 7.2193 | 24.96302
270 | 72.491 | 81.5 | 7.2491 | 25.11711
271 | 72.792 | 81.5 | 7.2792 | 25.11711
272 | 73.079 | 82.5 | 7.3079 | 25.4253
273 | 73.34 | 82.5 | 7.334 | 25.4253
274 | 73.6 | 82.5 | 7.36 | 25.4253
275 | 73.861 | 82.5 | 7.3861 | 25.4253
276 | 74.123 | 82 | 7.4123 | 25.2712
277 | 74.382 | 82 | 7.4382 | 25.2712
278 | 74.641 | 81.5 | 7.4641 | 25.11711
279 | 74.9 | 81 | 7.49 | 24.96302
280 | 75.159 | 81.5 | 7.5159 | 25.11711
281 | 75.419 | 81.5 | 7.5419 | 25.11711
282 | 75.678 | 82 | 7.5678 | 25.2712
283 | 75.937 | 82 | 7.5937 | 25.2712
284 | 76.197 | 82 | 7.6197 | 25.2712
285 | 76.455 | 81.5 | 7.6455 | 25.11711
286 | 76.749 | 81.5 | 7.6749 | 25.11711
287 | 77.054 | 81 | 7.7054 | 24.96302
288 | 77.354 | 81 | 7.7354 | 24.96302
289 | 77.616 | 81 | 7.7616 | 24.96302
290 | 77.881 | 81 | 7.7881 | 24.96302
291 | 78.14 | 81.5 | 7.814 | 25.11711
292 | 78.401 | 81.5 | 7.8401 | 25.11711
293 | 78.665 | 81.5 | 7.8665 | 25.11711
294 | 78.925 | 82 | 7.8925 | 25.2712
295 | 79.185 | 82 | 7.9185 | 25.2712
296 | 79.462 | 82.5 | 7.9462 | 25.4253
297 | 79.743 | 82.5 | 7.9743 | 25.4253
298 | 80.004 | 82 | 8.0004 | 25.2712
299 | 80.266 | 81.5 | 8.0266 | 25.11711
300 | 80.527 | 81.5 | 8.0527 | 25.11711
301 | 80.789 | 81.5 | 8.0789 | 25.11711
302 | 81.082 | 82 | 8.1082 | 25.2712
303 | 81.361 | 82 | 8.1361 | 25.2712
304 | 81.623 | 81.5 | 8.1623 | 25.11711
305 | 81.887 | 82 | 8.1887 | 25.2712
306 | 82.148 | 81.5 | 8.2148 | 25.11711
307 | 82.409 | 82 | 8.2409 | 25.2712
308 | 82.707 | 82 | 8.2707 | 25.2712
309 | 82.986 | 82.5 | 8.2986 | 25.4253
310 | 83.248 | 82.5 | 8.3248 | 25.4253
311 | 83.509 | 82.5 | 8.3509 | 25.4253
312 | 83.772 | 82.5 | 8.3772 | 25.4253
313 | 84.032 | 82.5 | 8.4032 | 25.4253
314 | 84.292 | 82.5 | 8.4292 | 25.4253
315 | 84.604 | 83 | 8.4604 | 25.57939
316 | 84.875 | 83.5 | 8.4875 | 25.73348
317 | 85.134 | 83 | 8.5134 | 25.57939
318 | 85.394 | 83 | 8.5394 | 25.57939
319 | 85.661 | 83 | 8.5661 | 25.57939
320 | 85.921 | 83.5 | 8.5921 | 25.73348
321 | 86.18 | 83 | 8.618 | 25.57939
322 | 86.439 | 83.5 | 8.6439 | 25.73348
323 | 86.699 | 83.5 | 8.6699 | 25.73348
324 | 86.957 | 83.5 | 8.6957 | 25.73348
325 | 87.246 | 83.5 | 8.7246 | 25.73348
326 | 87.537 | 83.5 | 8.7537 | 25.73348
327 | 87.837 | 84 | 8.7837 | 25.88757
328 | 88.165 | 83.5 | 8.8165 | 25.73348
329 | 88.462 | 83.5 | 8.8462 | 25.73348
330 | 88.765 | 83.5 | 8.8765 | 25.73348
331 | 89.074 | 84 | 8.9074 | 25.88757
332 | 89.364 | 84 | 8.9364 | 25.88757
333 | 89.646 | 84.5 | 8.9646 | 26.04167
334 | 89.939 | 84.5 | 8.9939 | 26.04167
335 | 90.226 | 84 | 9.0226 | 25.88757
336 | 90.502 | 84 | 9.0502 | 25.88757
337 | 90.763 | 84.5 | 9.0763 | 26.04167
338 | 91.023 | 85 | 9.1023 | 26.19576
339 | 91.285 | 85.5 | 9.1285 | 26.34985
340 | 91.545 | 86.5 | 9.1545 | 26.65804
341 | 91.805 | 86.5 | 9.1805 | 26.65804
342 | 92.066 | 86.5 | 9.2066 | 26.65804
343 | 92.326 | 86 | 9.2326 | 26.50394
344 | 92.587 | 86 | 9.2587 | 26.50394
345 | 92.849 | 85.5 | 9.2849 | 26.34985
346 | 93.111 | 85.5 | 9.3111 | 26.34985
347 | 93.372 | 86 | 9.3372 | 26.50394
348 | 93.636 | 86 | 9.3636 | 26.50394
349 | 93.91 | 86 | 9.391 | 26.50394
350 | 94.204 | 86 | 9.4204 | 26.50394
351 | 94.47 | 86.5 | 9.447 | 26.65804
352 | 94.729 | 86.5 | 9.4729 | 26.65804
353 | 94.991 | 87 | 9.4991 | 26.81213
354 | 95.25 | 87 | 9.525 | 26.81213
355 | 95.515 | 87 | 9.5515 | 26.81213
356 | 95.779 | 87 | 9.5779 | 26.81213
357 | 96.075 | 86.5 | 9.6075 | 26.65804
358 | 96.363 | 87 | 9.6363 | 26.81213
359 | 96.622 | 86.5 | 9.6622 | 26.65804
360 | 96.881 | 87 | 9.6881 | 26.81213
361 | 97.144 | 87 | 9.7144 | 26.81213
362 | 97.406 | 86.5 | 9.7406 | 26.65804
363 | 97.694 | 86.5 | 9.7694 | 26.65804
364 | 97.966 | 86.5 | 9.7966 | 26.65804
365 | 98.225 | 87 | 9.8225 | 26.81213
366 | 98.485 | 87.5 | 9.8485 | 26.96622
367 | 98.747 | 88 | 9.8747 | 27.12032
368 | 99.038 | 88.5 | 9.9038 | 27.27441
369 | 99.298 | 89 | 9.9298 | 27.4285
370 | 99.558 | 89 | 9.9558 | 27.4285
371 | 99.82 | 88.5 | 9.982 | 27.27441
372 | 100.089 | 88 | 10.0089 | 27.12032
373 | 100.382 | 88 | 10.0382 | 27.12032
374 | 100.641 | 88 | 10.0641 | 27.12032
375 | 100.903 | 88.5 | 10.0903 | 27.27441
376 | 101.164 | 89 | 10.1164 | 27.4285
377 | 101.465 | 89 | 10.1465 | 27.4285
378 | 101.725 | 89 | 10.1725 | 27.4285
379 | 101.985 | 89 | 10.1985 | 27.4285
380 | 102.247 | 88.5 | 10.2247 | 27.27441
381 | 102.515 | 89 | 10.2515 | 27.4285
382 | 102.798 | 89 | 10.2798 | 27.4285
383 | 103.057 | 89 | 10.3057 | 27.4285
384 | 103.319 | 89 | 10.3319 | 27.4285
385 | 103.58 | 89.5 | 10.358 | 27.58259
386 | 103.856 | 89.5 | 10.3856 | 27.58259
387 | 104.14 | 89.5 | 10.414 | 27.58259
388 | 104.399 | 90 | 10.4399 | 27.73669
389 | 104.66 | 90.5 | 10.466 | 27.89078
390 | 104.925 | 90.5 | 10.4925 | 27.89078
391 | 105.204 | 90 | 10.5204 | 27.73669
392 | 105.503 | 90 | 10.5503 | 27.73669
393 | 105.762 | 89.5 | 10.5762 | 27.58259
394 | 106.019 | 89.5 | 10.6019 | 27.58259
395 | 106.283 | 89.5 | 10.6283 | 27.58259
396 | 106.551 | 89.5 | 10.6551 | 27.58259
397 | 106.841 | 90 | 10.6841 | 27.73669
398 | 107.101 | 90.5 | 10.7101 | 27.89078
399 | 107.361 | 91 | 10.7361 | 28.04487
400 | 107.622 | 91.5 | 10.7622 | 28.19896
401 | 107.883 | 91.5 | 10.7883 | 28.19896
402 | 108.183 | 91.5 | 10.8183 | 28.19896
403 | 108.481 | 91 | 10.8481 | 28.04487
404 | 108.741 | 91 | 10.8741 | 28.04487
405 | 109.001 | 91.5 | 10.9001 | 28.19896
406 | 109.261 | 91.5 | 10.9261 | 28.19896
407 | 109.522 | 92 | 10.9522 | 28.35306
408 | 109.786 | 92 | 10.9786 | 28.35306
409 | 110.049 | 92 | 11.0049 | 28.35306
410 | 110.313 | 92 | 11.0313 | 28.35306
411 | 110.581 | 92 | 11.0581 | 28.35306
412 | 110.911 | 92 | 11.0911 | 28.35306
413 | 111.203 | 93 | 11.1203 | 28.66124
414 | 111.498 | 93 | 11.1498 | 28.66124
415 | 111.758 | 93 | 11.1758 | 28.66124
416 | 112.019 | 92.5 | 11.2019 | 28.50715
417 | 112.278 | 92.5 | 11.2278 | 28.50715
418 | 112.538 | 92.5 | 11.2538 | 28.50715
419 | 112.798 | 92.5 | 11.2798 | 28.50715
420 | 113.057 | 93 | 11.3057 | 28.66124
421 | 113.317 | 93 | 11.3317 | 28.66124
422 | 113.577 | 93.5 | 11.3577 | 28.81534
423 | 113.839 | 93.5 | 11.3839 | 28.81534
424 | 114.104 | 93.5 | 11.4104 | 28.81534
425 | 114.364 | 93.5 | 11.4364 | 28.81534
426 | 114.625 | 93.5 | 11.4625 | 28.81534
427 | 114.888 | 93.5 | 11.4888 | 28.81534
428 | 115.147 | 94 | 11.5147 | 28.96943
429 | 115.41 | 95 | 11.541 | 29.27761
430 | 115.673 | 95.5 | 11.5673 | 29.43171
431 | 115.934 | 96 | 11.5934 | 29.5858
432 | 116.194 | 96 | 11.6194 | 29.5858
433 | 116.454 | 96.5 | 11.6454 | 29.73989
434 | 116.718 | 96.5 | 11.6718 | 29.73989
435 | 116.978 | 96.5 | 11.6978 | 29.73989
436 | 117.25 | 96 | 11.725 | 29.5858
437 | 117.573 | 95.5 | 11.7573 | 29.43171
438 | 117.878 | 95.5 | 11.7878 | 29.43171
439 | 118.191 | 95 | 11.8191 | 29.27761
440 | 118.476 | 95 | 11.8476 | 29.27761
441 | 118.769 | 95 | 11.8769 | 29.27761
442 | 119.03 | 95 | 11.903 | 29.27761
443 | 119.29 | 95 | 11.929 | 29.27761
444 | 119.55 | 95 | 11.955 | 29.27761
445 | 119.809 | 95.5 | 11.9809 | 29.43171
446 | 120.068 | 95.5 | 12.0068 | 29.43171
447 | 120.328 | 96 | 12.0328 | 29.5858
448 | 120.588 | 97 | 12.0588 | 29.89398
449 | 120.848 | 98 | 12.0848 | 30.20217
450 | 121.11 | 98.5 | 12.111 | 30.35626
451 | 121.372 | 99 | 12.1372 | 30.51036
452 | 121.639 | 99 | 12.1639 | 30.51036
453 | 121.9 | 99.5 | 12.19 | 30.66445
454 | 122.187 | 99 | 12.2187 | 30.51036
455 | 122.484 | 98.5 | 12.2484 | 30.35626
456 | 122.745 | 98 | 12.2745 | 30.20217
457 | 123.006 | 97.5 | 12.3006 | 30.04808
458 | 123.267 | 97 | 12.3267 | 29.89398
459 | 123.529 | 97 | 12.3529 | 29.89398
460 | 123.797 | 97 | 12.3797 | 29.89398
461 | 124.082 | 97 | 12.4082 | 29.89398
462 | 124.341 | 97 | 12.4341 | 29.89398
463 | 124.602 | 98 | 12.4602 | 30.20217
464 | 124.861 | 98.5 | 12.4861 | 30.35626
465 | 125.125 | 98.5 | 12.5125 | 30.35626
466 | 125.433 | 99.5 | 12.5433 | 30.66445
467 | 125.693 | 99.5 | 12.5693 | 30.66445
468 | 125.952 | 99 | 12.5952 | 30.51036
469 | 126.213 | 98.5 | 12.6213 | 30.35626
470 | 126.471 | 98.5 | 12.6471 | 30.35626
471 | 126.748 | 98.5 | 12.6748 | 30.35626
472 | 127.019 | 98.5 | 12.7019 | 30.35626
473 | 127.277 | 99 | 12.7277 | 30.51036
474 | 127.539 | 99 | 12.7539 | 30.51036
475 | 127.806 | 99 | 12.7806 | 30.51036
476 | 128.066 | 99 | 12.8066 | 30.51036
477 | 128.365 | 99 | 12.8365 | 30.51036
478 | 128.637 | 99.5 | 12.8637 | 30.66445
479 | 128.897 | 99.5 | 12.8897 | 30.66445
480 | 129.159 | 100 | 12.9159 | 30.81854
481 | 129.423 | 101 | 12.9423 | 31.12673
482 | 129.687 | 101.5 | 12.9687 | 31.28082
483 | 129.953 | 102 | 12.9953 | 31.43491
484 | 130.217 | 101.5 | 13.0217 | 31.28082
485 | 130.533 | 101 | 13.0533 | 31.12673
486 | 130.826 | 100.5 | 13.0826 | 30.97263
487 | 131.091 | 100.5 | 13.1091 | 30.97263
488 | 131.351 | 100.5 | 13.1351 | 30.97263
489 | 131.613 | 101 | 13.1613 | 31.12673
490 | 131.873 | 101.5 | 13.1873 | 31.28082
491 | 132.137 | 101.5 | 13.2137 | 31.28082
492 | 132.398 | 101.5 | 13.2398 | 31.28082
493 | 132.659 | 101 | 13.2659 | 31.12673
494 | 132.921 | 101 | 13.2921 | 31.12673
495 | 133.183 | 101 | 13.3183 | 31.12673
496 | 133.445 | 101.5 | 13.3445 | 31.28082
497 | 133.706 | 101.5 | 13.3706 | 31.28082
498 | 133.969 | 101.5 | 13.3969 | 31.28082
499 | 134.23 | 102 | 13.423 | 31.43491
500 | 134.495 | 102 | 13.4495 | 31.43491
501 | 134.754 | 102 | 13.4754 | 31.43491
502 | 135.016 | 102 | 13.5016 | 31.43491
503 | 135.275 | 102 | 13.5275 | 31.43491
504 | 135.538 | 102 | 13.5538 | 31.43491
505 | 135.799 | 102.5 | 13.5799 | 31.589
506 | 136.06 | 103 | 13.606 | 31.7431
507 | 136.322 | 103.5 | 13.6322 | 31.89719
508 | 136.584 | 103 | 13.6584 | 31.7431
509 | 136.844 | 103.5 | 13.6844 | 31.89719
510 | 137.105 | 104 | 13.7105 | 32.05128
511 | 137.366 | 104.5 | 13.7366 | 32.20537
512 | 137.631 | 104.5 | 13.7631 | 32.20537
513 | 137.893 | 104.5 | 13.7893 | 32.20537
514 | 138.154 | 104.5 | 13.8154 | 32.20537
515 | 138.413 | 104.5 | 13.8413 | 32.20537
516 | 138.698 | 104 | 13.8698 | 32.05128
517 | 139.017 | 104 | 13.9017 | 32.05128
518 | 139.305 | 103.5 | 13.9305 | 31.89719
519 | 139.564 | 103.5 | 13.9564 | 31.89719
520 | 139.823 | 104 | 13.9823 | 32.05128
521 | 140.082 | 104 | 14.0082 | 32.05128
522 | 140.344 | 104 | 14.0344 | 32.05128
523 | 140.603 | 104 | 14.0603 | 32.05128
524 | 140.867 | 104 | 14.0867 | 32.05128
525 | 141.133 | 104.5 | 14.1133 | 32.20537
526 | 141.406 | 105 | 14.1406 | 32.35947
527 | 141.712 | 105 | 14.1712 | 32.35947
528 | 141.976 | 105.5 | 14.1976 | 32.51356
529 | 142.236 | 106 | 14.2236 | 32.66765
530 | 142.498 | 106.5 | 14.2498 | 32.82175
531 | 142.763 | 106.5 | 14.2763 | 32.82175
532 | 143.053 | 107 | 14.3053 | 32.97584
533 | 143.34 | 107 | 14.334 | 32.97584
534 | 143.602 | 106.5 | 14.3602 | 32.82175
535 | 143.866 | 106 | 14.3866 | 32.66765
536 | 144.129 | 106.5 | 14.4129 | 32.82175
537 | 144.432 | 107 | 14.4432 | 32.97584
538 | 144.692 | 107.5 | 14.4692 | 33.12993
539 | 144.955 | 108 | 14.4955 | 33.28402
540 | 145.216 | 108.5 | 14.5216 | 33.43812
541 | 145.501 | 109 | 14.5501 | 33.59221
542 | 145.771 | 109 | 14.5771 | 33.59221
543 | 146.029 | 109 | 14.6029 | 33.59221
544 | 146.289 | 108.5 | 14.6289 | 33.43812
545 | 146.551 | 108.5 | 14.6551 | 33.43812
546 | 146.858 | 108 | 14.6858 | 33.28402
547 | 147.118 | 108 | 14.7118 | 33.28402
548 | 147.377 | 108 | 14.7377 | 33.28402
549 | 147.638 | 108.5 | 14.7638 | 33.43812
550 | 147.9 | 108.5 | 14.79 | 33.43812
551 | 148.206 | 109 | 14.8206 | 33.59221
552 | 148.471 | 109 | 14.8471 | 33.59221
553 | 148.732 | 109 | 14.8732 | 33.59221
554 | 148.994 | 109 | 14.8994 | 33.59221
555 | 149.254 | 109 | 14.9254 | 33.59221
556 | 149.515 | 109 | 14.9515 | 33.59221
557 | 149.792 | 109 | 14.9792 | 33.59221
558 | 150.096 | 109.5 | 15.0096 | 33.7463
559 | 150.374 | 109.5 | 15.0374 | 33.7463
560 | 150.634 | 109.5 | 15.0634 | 33.7463
561 | 150.894 | 109.5 | 15.0894 | 33.7463
562 | 151.156 | 109.5 | 15.1156 | 33.7463
563 | 151.416 | 109.5 | 15.1416 | 33.7463
564 | 151.678 | 109.5 | 15.1678 | 33.7463
565 | 151.941 | 110 | 15.1941 | 33.90039
566 | 152.203 | 111 | 15.2203 | 34.20858
567 | 152.471 | 111.5 | 15.2471 | 34.36267
568 | 152.73 | 112 | 15.273 | 34.51677
569 | 152.992 | 112.5 | 15.2992 | 34.67086
570 | 153.253 | 112.5 | 15.3253 | 34.67086
571 | 153.531 | 112.5 | 15.3531 | 34.67086
572 | 153.857 | 112 | 15.3857 | 34.51677
573 | 154.169 | 111.5 | 15.4169 | 34.36267
574 | 154.431 | 111.5 | 15.4431 | 34.36267
575 | 154.691 | 111 | 15.4691 | 34.20858
576 | 154.951 | 110.5 | 15.4951 | 34.05449
577 | 155.21 | 111 | 15.521 | 34.20858
578 | 155.471 | 111.5 | 15.5471 | 34.36267
579 | 155.733 | 112.5 | 15.5733 | 34.67086
580 | 155.993 | 113 | 15.5993 | 34.82495
581 | 156.252 | 114 | 15.6252 | 35.13314
582 | 156.512 | 114 | 15.6512 | 35.13314
583 | 156.773 | 114 | 15.6773 | 35.13314
584 | 157.048 | 113.5 | 15.7048 | 34.97904
585 | 157.395 | 112.5 | 15.7395 | 34.67086
586 | 157.705 | 112 | 15.7705 | 34.51677
587 | 157.98 | 111.5 | 15.798 | 34.36267
588 | 158.239 | 111.5 | 15.8239 | 34.36267
589 | 158.498 | 111.5 | 15.8498 | 34.36267
590 | 158.759 | 112 | 15.8759 | 34.51677
591 | 159.019 | 112.5 | 15.9019 | 34.67086
592 | 159.279 | 113.5 | 15.9279 | 34.97904
593 | 159.541 | 114.5 | 15.9541 | 35.28723
594 | 159.801 | 115.5 | 15.9801 | 35.59541
595 | 160.065 | 116 | 16.0065 | 35.74951
596 | 160.328 | 116 | 16.0328 | 35.74951
597 | 160.59 | 116 | 16.059 | 35.74951
598 | 160.911 | 115.5 | 16.0911 | 35.59541
599 | 161.214 | 115.5 | 16.1214 | 35.59541
600 | 161.474 | 115.5 | 16.1474 | 35.59541
601 | 161.735 | 115.5 | 16.1735 | 35.59541
602 | 162.002 | 115.5 | 16.2002 | 35.59541
603 | 162.261 | 115.5 | 16.2261 | 35.59541
604 | 162.524 | 115 | 16.2524 | 35.44132
605 | 162.784 | 114.5 | 16.2784 | 35.28723
606 | 163.091 | 114.5 | 16.3091 | 35.28723
607 | 163.362 | 115.5 | 16.3362 | 35.59541
608 | 163.622 | 116 | 16.3622 | 35.74951
609 | 163.883 | 116.5 | 16.3883 | 35.9036
610 | 164.143 | 117 | 16.4143 | 36.05769
611 | 164.404 | 117 | 16.4404 | 36.05769
612 | 164.667 | 117 | 16.4667 | 36.05769
613 | 164.97 | 117.5 | 16.497 | 36.21179
614 | 165.246 | 117.5 | 16.5246 | 36.21179
615 | 165.504 | 117.5 | 16.5504 | 36.21179
616 | 165.762 | 117.5 | 16.5762 | 36.21179
617 | 166.027 | 117 | 16.6027 | 36.05769
618 | 166.286 | 117 | 16.6286 | 36.05769
619 | 166.544 | 117.5 | 16.6544 | 36.21179
620 | 166.804 | 118 | 16.6804 | 36.36588
621 | 167.066 | 117.5 | 16.7066 | 36.21179
622 | 167.387 | 117.5 | 16.7387 | 36.21179
623 | 167.68 | 117.5 | 16.768 | 36.21179
624 | 167.941 | 118 | 16.7941 | 36.36588
625 | 168.2 | 118.5 | 16.82 | 36.51997
626 | 168.459 | 119 | 16.8459 | 36.67406
627 | 168.72 | 120 | 16.872 | 36.98225
628 | 168.98 | 120.5 | 16.898 | 37.13634
629 | 169.247 | 120.5 | 16.9247 | 37.13634
630 | 169.507 | 120.5 | 16.9507 | 37.13634
631 | 169.772 | 120 | 16.9772 | 36.98225
632 | 170.036 | 119 | 17.0036 | 36.67406
633 | 170.301 | 119 | 17.0301 | 36.67406
634 | 170.562 | 118.5 | 17.0562 | 36.51997
635 | 170.83 | 118.5 | 17.083 | 36.51997
636 | 171.092 | 118.5 | 17.1092 | 36.51997
637 | 171.359 | 118.5 | 17.1359 | 36.51997
638 | 171.623 | 118.5 | 17.1623 | 36.51997
639 | 171.882 | 118.5 | 17.1882 | 36.51997
640 | 172.144 | 119 | 17.2144 | 36.67406
641 | 172.409 | 119 | 17.2409 | 36.67406
642 | 172.67 | 120 | 17.267 | 36.98225
643 | 172.932 | 120.5 | 17.2932 | 37.13634
644 | 173.196 | 120.5 | 17.3196 | 37.13634
645 | 173.461 | 120.5 | 17.3461 | 37.13634
646 | 173.786 | 120.5 | 17.3786 | 37.13634
647 | 174.095 | 120.5 | 17.4095 | 37.13634
648 | 174.372 | 121 | 17.4372 | 37.29043
649 | 174.632 | 121 | 17.4632 | 37.29043
650 | 174.891 | 121.5 | 17.4891 | 37.44453
651 | 175.149 | 121.5 | 17.5149 | 37.44453
652 | 175.41 | 122 | 17.541 | 37.59862
653 | 175.67 | 122 | 17.567 | 37.59862
654 | 175.93 | 122.5 | 17.593 | 37.75271
655 | 176.192 | 122.5 | 17.6192 | 37.75271
656 | 176.454 | 122.5 | 17.6454 | 37.75271
657 | 176.718 | 123 | 17.6718 | 37.9068
658 | 176.981 | 123 | 17.6981 | 37.9068
659 | 177.243 | 123 | 17.7243 | 37.9068
660 | 177.505 | 123 | 17.7505 | 37.9068
661 | 177.767 | 123 | 17.7767 | 37.9068
662 | 178.029 | 122.5 | 17.8029 | 37.75271
663 | 178.292 | 122.5 | 17.8292 | 37.75271
664 | 178.553 | 122 | 17.8553 | 37.59862
665 | 178.816 | 122 | 17.8816 | 37.59862
666 | 179.082 | 122.5 | 17.9082 | 37.75271
667 | 179.343 | 123.5 | 17.9343 | 38.0609
668 | 179.608 | 124 | 17.9608 | 38.21499
669 | 179.871 | 124.5 | 17.9871 | 38.36908
670 | 180.137 | 124.5 | 18.0137 | 38.36908
671 | 180.403 | 124.5 | 18.0403 | 38.36908
672 | 180.736 | 124 | 18.0736 | 38.21499
673 | 181.062 | 124 | 18.1062 | 38.21499
674 | 181.407 | 124.5 | 18.1407 | 38.36908
675 | 181.721 | 124.5 | 18.1721 | 38.36908
676 | 182.032 | 124.5 | 18.2032 | 38.36908
677 | 182.312 | 124.5 | 18.2312 | 38.36908
678 | 182.572 | 124.5 | 18.2572 | 38.36908
679 | 182.832 | 124 | 18.2832 | 38.21499
680 | 183.089 | 124 | 18.3089 | 38.21499
681 | 183.35 | 124 | 18.335 | 38.21499
682 | 183.609 | 124.5 | 18.3609 | 38.36908
683 | 183.868 | 124.5 | 18.3868 | 38.36908
684 | 184.128 | 125 | 18.4128 | 38.52318
685 | 184.388 | 125 | 18.4388 | 38.52318
686 | 184.649 | 125 | 18.4649 | 38.52318
687 | 184.909 | 125.5 | 18.4909 | 38.67727
688 | 185.169 | 126 | 18.5169 | 38.83136
689 | 185.43 | 126 | 18.543 | 38.83136
690 | 185.691 | 126.5 | 18.5691 | 38.98545
691 | 185.95 | 127.5 | 18.595 | 39.29364
692 | 186.211 | 128 | 18.6211 | 39.44773
693 | 186.472 | 129 | 18.6472 | 39.75592
694 | 186.733 | 129.5 | 18.6733 | 39.91001
695 | 186.993 | 129.5 | 18.6993 | 39.91001
696 | 187.258 | 129.5 | 18.7258 | 39.91001
697 | 187.52 | 129 | 18.752 | 39.75592
698 | 187.782 | 129 | 18.7782 | 39.75592
699 | 188.065 | 128.5 | 18.8065 | 39.60182
700 | 188.362 | 129 | 18.8362 | 39.75592
701 | 188.627 | 129.5 | 18.8627 | 39.91001
702 | 188.885 | 130 | 18.8885 | 40.0641
703 | 189.146 | 130 | 18.9146 | 40.0641
704 | 189.405 | 130 | 18.9405 | 40.0641
705 | 189.666 | 129 | 18.9666 | 39.75592
706 | 189.928 | 128.5 | 18.9928 | 39.60182
707 | 190.204 | 127.5 | 19.0204 | 39.29364
708 | 190.505 | 128 | 19.0505 | 39.44773
709 | 190.767 | 128.5 | 19.0767 | 39.60182
710 | 191.026 | 129.5 | 19.1026 | 39.91001
711 | 191.288 | 130 | 19.1288 | 40.0641
712 | 191.552 | 130.5 | 19.1552 | 40.2182
713 | 191.811 | 131 | 19.1811 | 40.37229
714 | 192.074 | 131 | 19.2074 | 40.37229
715 | 192.337 | 131.5 | 19.2337 | 40.52638
716 | 192.614 | 131.5 | 19.2614 | 40.52638
717 | 192.924 | 131.5 | 19.2924 | 40.52638
718 | 193.182 | 132 | 19.3182 | 40.68047
719 | 193.441 | 132 | 19.3441 | 40.68047
720 | 193.702 | 132.5 | 19.3702 | 40.83457
721 | 193.966 | 133 | 19.3966 | 40.98866
722 | 194.229 | 133 | 19.4229 | 40.98866
723 | 194.5 | 133 | 19.45 | 40.98866
724 | 194.807 | 133 | 19.4807 | 40.98866
725 | 195.067 | 132.5 | 19.5067 | 40.83457
726 | 195.327 | 132.5 | 19.5327 | 40.83457
727 | 195.589 | 133 | 19.5589 | 40.98866
728 | 195.851 | 133 | 19.5851 | 40.98866
729 | 196.111 | 133 | 19.6111 | 40.98866
730 | 196.375 | 133.5 | 19.6375 | 41.14275
731 | 196.676 | 133 | 19.6676 | 40.98866
732 | 196.967 | 133 | 19.6967 | 40.98866
733 | 197.227 | 133 | 19.7227 | 40.98866
734 | 197.488 | 133 | 19.7488 | 40.98866
735 | 197.749 | 133 | 19.7749 | 40.98866
736 | 198.01 | 133 | 19.801 | 40.98866
737 | 198.273 | 133 | 19.8273 | 40.98866
738 | 198.533 | 133 | 19.8533 | 40.98866
739 | 198.794 | 133 | 19.8794 | 40.98866
740 | 199.057 | 133 | 19.9057 | 40.98866
741 | 199.315 | 134 | 19.9315 | 41.29684
742 | 199.576 | 134.5 | 19.9576 | 41.45094
743 | 199.838 | 135 | 19.9838 | 41.60503
744 | 200.103 | 135 | 20.0103 | 41.60503
745 | 200.366 | 136 | 20.0366 | 41.91321
746 | 200.625 | 136 | 20.0625 | 41.91321
747 | 200.886 | 136.5 | 20.0886 | 42.06731
748 | 201.146 | 137 | 20.1146 | 42.2214
749 | 201.406 | 137 | 20.1406 | 42.2214
750 | 201.669 | 137.5 | 20.1669 | 42.37549
751 | 201.935 | 137.5 | 20.1935 | 42.37549
752 | 202.197 | 137.5 | 20.2197 | 42.37549
753 | 202.459 | 137 | 20.2459 | 42.2214
754 | 202.721 | 137 | 20.2721 | 42.2214
755 | 202.982 | 137.5 | 20.2982 | 42.37549
756 | 203.245 | 137.5 | 20.3245 | 42.37549
757 | 203.507 | 138 | 20.3507 | 42.52959
758 | 203.818 | 138.5 | 20.3818 | 42.68368
759 | 204.15 | 138.5 | 20.415 | 42.68368
760 | 204.469 | 138.5 | 20.4469 | 42.68368
761 | 204.793 | 138 | 20.4793 | 42.52959
762 | 205.104 | 137 | 20.5104 | 42.2214
763 | 205.395 | 136.5 | 20.5395 | 42.06731
764 | 205.69 | 136 | 20.569 | 41.91321
765 | 205.974 | 135.5 | 20.5974 | 41.75912
766 | 206.251 | 135.5 | 20.6251 | 41.75912
767 | 206.51 | 135.5 | 20.651 | 41.75912
768 | 206.767 | 136 | 20.6767 | 41.91321
769 | 207.026 | 136.5 | 20.7026 | 42.06731
770 | 207.284 | 137 | 20.7284 | 42.2214
771 | 207.544 | 137 | 20.7544 | 42.2214
772 | 207.805 | 137.5 | 20.7805 | 42.37549
773 | 208.064 | 137.5 | 20.8064 | 42.37549
774 | 208.326 | 138 | 20.8326 | 42.52959
775 | 208.585 | 139 | 20.8585 | 42.83777
776 | 208.845 | 139.5 | 20.8845 | 42.99186
777 | 209.106 | 140.5 | 20.9106 | 43.30005
778 | 209.365 | 140.5 | 20.9365 | 43.30005
779 | 209.628 | 141 | 20.9628 | 43.45414
780 | 209.887 | 140.5 | 20.9887 | 43.30005
781 | 210.149 | 140 | 21.0149 | 43.14596
782 | 210.414 | 139.5 | 21.0414 | 42.99186
783 | 210.677 | 139 | 21.0677 | 42.83777
784 | 210.937 | 139 | 21.0937 | 42.83777
785 | 211.199 | 138.5 | 21.1199 | 42.68368
786 | 211.46 | 138.5 | 21.146 | 42.68368
787 | 211.726 | 139 | 21.1726 | 42.83777
788 | 211.989 | 139 | 21.1989 | 42.83777
789 | 212.248 | 139.5 | 21.2248 | 42.99186
790 | 212.511 | 139.5 | 21.2511 | 42.99186
791 | 212.772 | 139.5 | 21.2772 | 42.99186
792 | 213.034 | 139.5 | 21.3034 | 42.99186
793 | 213.295 | 139.5 | 21.3295 | 42.99186
794 | 213.554 | 139.5 | 21.3554 | 42.99186
795 | 213.815 | 140 | 21.3815 | 43.14596
796 | 214.076 | 140 | 21.4076 | 43.14596
797 | 214.335 | 140.5 | 21.4335 | 43.30005
798 | 214.595 | 140.5 | 21.4595 | 43.30005
799 | 214.854 | 141 | 21.4854 | 43.45414
800 | 215.113 | 141.5 | 21.5113 | 43.60823
801 | 215.374 | 142 | 21.5374 | 43.76233
802 | 215.633 | 142.5 | 21.5633 | 43.91642
803 | 215.894 | 143 | 21.5894 | 44.07051
804 | 216.154 | 143.5 | 21.6154 | 44.22461
805 | 216.434 | 143.5 | 21.6434 | 44.22461
806 | 216.724 | 144 | 21.6724 | 44.3787
807 | 217.018 | 144 | 21.7018 | 44.3787
808 | 217.321 | 144 | 21.7321 | 44.3787
809 | 217.645 | 143.5 | 21.7645 | 44.22461
810 | 217.976 | 142.5 | 21.7976 | 43.91642
811 | 218.239 | 142 | 21.8239 | 43.76233
812 | 218.502 | 142 | 21.8502 | 43.76233
813 | 218.764 | 142 | 21.8764 | 43.76233
814 | 219.029 | 142 | 21.9029 | 43.76233
815 | 219.291 | 143 | 21.9291 | 44.07051
816 | 219.554 | 143.5 | 21.9554 | 44.22461
817 | 219.813 | 143.5 | 21.9813 | 44.22461
818 | 220.075 | 143.5 | 22.0075 | 44.22461
819 | 220.335 | 143.5 | 22.0335 | 44.22461
820 | 220.595 | 143.5 | 22.0595 | 44.22461
821 | 220.883 | 143.5 | 22.0883 | 44.22461
822 | 221.191 | 143 | 22.1191 | 44.07051
823 | 221.52 | 142.5 | 22.152 | 43.91642
824 | 221.801 | 143 | 22.1801 | 44.07051
825 | 222.062 | 143.5 | 22.2062 | 44.22461
826 | 222.322 | 143.5 | 22.2322 | 44.22461
827 | 222.585 | 144 | 22.2585 | 44.3787
828 | 222.847 | 145 | 22.2847 | 44.68688
829 | 223.109 | 145 | 22.3109 | 44.68688
830 | 223.371 | 145.5 | 22.3371 | 44.84098
831 | 223.636 | 145.5 | 22.3636 | 44.84098
832 | 223.898 | 146 | 22.3898 | 44.99507
833 | 224.161 | 145.5 | 22.4161 | 44.84098
834 | 224.42 | 145.5 | 22.442 | 44.84098
835 | 224.682 | 145.5 | 22.4682 | 44.84098
836 | 224.947 | 145.5 | 22.4947 | 44.84098
837 | 225.208 | 145.5 | 22.5208 | 44.84098
838 | 225.475 | 146 | 22.5475 | 44.99507
839 | 225.784 | 146.5 | 22.5784 | 45.14916
840 | 226.105 | 147 | 22.6105 | 45.30325
841 | 226.369 | 146.5 | 22.6369 | 45.14916
842 | 226.628 | 146.5 | 22.6628 | 45.14916
843 | 226.886 | 146.5 | 22.6886 | 45.14916
844 | 227.148 | 147 | 22.7148 | 45.30325
845 | 227.41 | 147 | 22.741 | 45.30325
846 | 227.669 | 147.5 | 22.7669 | 45.45735
847 | 227.937 | 148 | 22.7937 | 45.61144
848 | 228.216 | 148.5 | 22.8216 | 45.76553
849 | 228.514 | 148.5 | 22.8514 | 45.76553
850 | 228.782 | 148.5 | 22.8782 | 45.76553
851 | 229.041 | 148.5 | 22.9041 | 45.76553
852 | 229.301 | 149 | 22.9301 | 45.91963
853 | 229.563 | 149 | 22.9563 | 45.91963
854 | 229.822 | 149 | 22.9822 | 45.91963
855 | 230.087 | 149 | 23.0087 | 45.91963
856 | 230.35 | 149 | 23.035 | 45.91963
857 | 230.681 | 149 | 23.0681 | 45.91963
858 | 230.98 | 149 | 23.098 | 45.91963
859 | 231.24 | 148.5 | 23.124 | 45.76553
860 | 231.499 | 148.5 | 23.1499 | 45.76553
861 | 231.759 | 148.5 | 23.1759 | 45.76553
862 | 232.018 | 149 | 23.2018 | 45.91963
863 | 232.282 | 149.5 | 23.2282 | 46.07372
864 | 232.543 | 149.5 | 23.2543 | 46.07372
865 | 232.804 | 149.5 | 23.2804 | 46.07372
866 | 233.065 | 149.5 | 23.3065 | 46.07372
867 | 233.328 | 149 | 23.3328 | 45.91963
868 | 233.591 | 149 | 23.3591 | 45.91963
869 | 233.854 | 149.5 | 23.3854 | 46.07372
870 | 234.117 | 150 | 23.4117 | 46.22781
871 | 234.38 | 150 | 23.438 | 46.22781
872 | 234.641 | 150 | 23.4641 | 46.22781
873 | 234.902 | 150.5 | 23.4902 | 46.3819
874 | 235.201 | 150.5 | 23.5201 | 46.3819
875 | 235.516 | 151 | 23.5516 | 46.536
876 | 235.849 | 151 | 23.5849 | 46.536
877 | 236.111 | 151 | 23.6111 | 46.536
878 | 236.37 | 151 | 23.637 | 46.536
879 | 236.629 | 150.5 | 23.6629 | 46.3819
880 | 236.89 | 150 | 23.689 | 46.22781
881 | 237.151 | 149.5 | 23.7151 | 46.07372
882 | 237.415 | 149.5 | 23.7415 | 46.07372
883 | 237.68 | 149.5 | 23.768 | 46.07372
884 | 237.943 | 150 | 23.7943 | 46.22781
885 | 238.202 | 150 | 23.8202 | 46.22781
886 | 238.464 | 150 | 23.8464 | 46.22781
887 | 238.726 | 150 | 23.8726 | 46.22781
888 | 238.989 | 150.5 | 23.8989 | 46.3819
889 | 239.255 | 151 | 23.9255 | 46.536
890 | 239.52 | 151 | 23.952 | 46.536
891 | 239.783 | 151.5 | 23.9783 | 46.69009
892 | 240.08 | 152 | 24.008 | 46.84418
893 | 240.397 | 153 | 24.0397 | 47.15237
894 | 240.683 | 153.5 | 24.0683 | 47.30646
895 | 240.944 | 154 | 24.0944 | 47.46055
896 | 241.205 | 154 | 24.1205 | 47.46055
897 | 241.465 | 154 | 24.1465 | 47.46055
898 | 241.727 | 153.5 | 24.1727 | 47.30646
899 | 241.992 | 153.5 | 24.1992 | 47.30646
900 | 242.253 | 153.5 | 24.2253 | 47.30646
901 | 242.515 | 153.5 | 24.2515 | 47.30646
902 | 242.802 | 153 | 24.2802 | 47.15237
903 | 243.123 | 153 | 24.3123 | 47.15237
904 | 243.386 | 153 | 24.3386 | 47.15237
905 | 243.646 | 153 | 24.3646 | 47.15237
906 | 243.905 | 153 | 24.3905 | 47.15237
907 | 244.169 | 153 | 24.4169 | 47.15237
908 | 244.428 | 153.5 | 24.4428 | 47.30646
909 | 244.69 | 153.5 | 24.469 | 47.30646
910 | 244.954 | 154 | 24.4954 | 47.46055
911 | 245.218 | 153.5 | 24.5218 | 47.30646
912 | 245.536 | 153.5 | 24.5536 | 47.30646
913 | 245.836 | 153.5 | 24.5836 | 47.30646
914 | 246.1 | 153.5 | 24.61 | 47.30646
915 | 246.358 | 153.5 | 24.6358 | 47.30646
916 | 246.619 | 153.5 | 24.6619 | 47.30646
917 | 246.879 | 153.5 | 24.6879 | 47.30646
918 | 247.14 | 153.5 | 24.714 | 47.30646
919 | 247.401 | 153 | 24.7401 | 47.15237
920 | 247.662 | 152.5 | 24.7662 | 46.99827
921 | 247.957 | 153 | 24.7957 | 47.15237
922 | 248.226 | 153 | 24.8226 | 47.15237
923 | 248.485 | 153.5 | 24.8485 | 47.30646
924 | 248.745 | 154 | 24.8745 | 47.46055
925 | 249.007 | 154.5 | 24.9007 | 47.61464
926 | 249.27 | 155 | 24.927 | 47.76874
927 | 249.529 | 154.5 | 24.9529 | 47.61464
928 | 249.793 | 154.5 | 24.9793 | 47.61464
929 | 250.087 | 155 | 25.0087 | 47.76874
930 | 250.385 | 155 | 25.0385 | 47.76874
931 | 250.644 | 155.5 | 25.0644 | 47.92283
932 | 250.904 | 156 | 25.0904 | 48.07692
933 | 251.17 | 156.5 | 25.117 | 48.23102
934 | 251.43 | 157 | 25.143 | 48.38511
935 | 251.691 | 157.5 | 25.1691 | 48.5392
936 | 251.997 | 158 | 25.1997 | 48.69329
937 | 252.259 | 158.5 | 25.2259 | 48.84739
938 | 252.521 | 158.5 | 25.2521 | 48.84739
939 | 252.781 | 158 | 25.2781 | 48.69329
940 | 253.041 | 157.5 | 25.3041 | 48.5392
941 | 253.328 | 157 | 25.3328 | 48.38511
942 | 253.596 | 157 | 25.3596 | 48.38511
943 | 253.856 | 156.5 | 25.3856 | 48.23102
944 | 254.118 | 156.5 | 25.4118 | 48.23102
945 | 254.378 | 157 | 25.4378 | 48.38511
946 | 254.666 | 157 | 25.4666 | 48.38511
947 | 254.936 | 157 | 25.4936 | 48.38511
948 | 255.194 | 157 | 25.5194 | 48.38511
949 | 255.458 | 157 | 25.5458 | 48.38511
950 | 255.719 | 157.5 | 25.5719 | 48.5392
951 | 255.984 | 157.5 | 25.5984 | 48.5392
952 | 256.288 | 158 | 25.6288 | 48.69329
953 | 256.549 | 158 | 25.6549 | 48.69329
954 | 256.809 | 158 | 25.6809 | 48.69329
955 | 257.071 | 157.5 | 25.7071 | 48.5392
956 | 257.331 | 157.5 | 25.7331 | 48.5392
957 | 257.593 | 157.5 | 25.7593 | 48.5392
958 | 257.853 | 157.5 | 25.7853 | 48.5392
959 | 258.115 | 157.5 | 25.8115 | 48.5392
960 | 258.416 | 158 | 25.8416 | 48.69329
961 | 258.708 | 158.5 | 25.8708 | 48.84739
962 | 258.98 | 159 | 25.898 | 49.00148
963 | 259.239 | 160 | 25.9239 | 49.30966
964 | 259.5 | 160.5 | 25.95 | 49.46376
965 | 259.758 | 161 | 25.9758 | 49.61785
966 | 260.021 | 161.5 | 26.0021 | 49.77194
967 | 260.281 | 161.5 | 26.0281 | 49.77194
968 | 260.547 | 162 | 26.0547 | 49.92604
969 | 260.812 | 162 | 26.0812 | 49.92604
970 | 261.072 | 162 | 26.1072 | 49.92604
971 | 261.336 | 162.5 | 26.1336 | 50.08013
972 | 261.601 | 162.5 | 26.1601 | 50.08013
973 | 261.865 | 162.5 | 26.1865 | 50.08013
974 | 262.148 | 162 | 26.2148 | 49.92604
975 | 262.474 | 161 | 26.2474 | 49.61785
976 | 262.785 | 160.5 | 26.2785 | 49.46376
977 | 263.096 | 161 | 26.3096 | 49.61785
978 | 263.415 | 161.5 | 26.3415 | 49.77194
979 | 263.743 | 162 | 26.3743 | 49.92604
980 | 264.056 | 162.5 | 26.4056 | 50.08013
981 | 264.356 | 162.5 | 26.4356 | 50.08013
982 | 264.617 | 162.5 | 26.4617 | 50.08013
983 | 264.878 | 162 | 26.4878 | 49.92604
984 | 265.14 | 161.5 | 26.514 | 49.77194
985 | 265.401 | 161.5 | 26.5401 | 49.77194
986 | 265.661 | 161.5 | 26.5661 | 49.77194
987 | 265.924 | 162 | 26.5924 | 49.92604
988 | 266.186 | 162.5 | 26.6186 | 50.08013
989 | 266.45 | 162.5 | 26.645 | 50.08013
990 | 266.71 | 163 | 26.671 | 50.23422
991 | 266.971 | 163.5 | 26.6971 | 50.38831
992 | 267.26 | 164 | 26.726 | 50.54241
993 | 267.552 | 164 | 26.7552 | 50.54241
994 | 267.816 | 164 | 26.7816 | 50.54241
995 | 268.143 | 164.5 | 26.8143 | 50.6965
996 | 268.143 | 164.5 | 26.8143 | 50.6965
997 | 268.143 | 0 | 26.8143 | 0