## 110_90min-20241218173818_crv
No. | 変位(1) | 荷重(1) | ひずみ | 応力
| mm | N
1 | 0 | 5 | 0 | 1.476642
2 | 0.005 | 5.5 | 0.0005 | 1.624307
3 | 0.01 | 6 | 0.001 | 1.771971
4 | 0.015 | 6.5 | 0.0015 | 1.919635
5 | 0.02 | 7.5 | 0.002 | 2.214964
6 | 0.025 | 8 | 0.0025 | 2.362628
7 | 0.03 | 9 | 0.003 | 2.657956
8 | 0.035 | 10 | 0.0035 | 2.953285
9 | 0.042 | 10.5 | 0.0042 | 3.100949
10 | 0.05 | 11.5 | 0.005 | 3.396278
11 | 0.055 | 12 | 0.0055 | 3.543942
12 | 0.06 | 12.5 | 0.006 | 3.691606
13 | 0.065 | 13.5 | 0.0065 | 3.986935
14 | 0.07 | 14 | 0.007 | 4.134599
15 | 0.075 | 14.5 | 0.0075 | 4.282263
16 | 0.081 | 15.5 | 0.0081 | 4.577592
17 | 0.086 | 16 | 0.0086 | 4.725256
18 | 0.091 | 17 | 0.0091 | 5.020584
19 | 0.096 | 17.5 | 0.0096 | 5.168249
20 | 0.101 | 18 | 0.0101 | 5.315913
21 | 0.106 | 18.5 | 0.0106 | 5.463577
22 | 0.111 | 19 | 0.0111 | 5.611241
23 | 0.116 | 19.5 | 0.0116 | 5.758906
24 | 0.121 | 20 | 0.0121 | 5.90657
25 | 0.126 | 20.5 | 0.0126 | 6.054234
26 | 0.131 | 21 | 0.0131 | 6.201898
27 | 0.136 | 21 | 0.0136 | 6.201898
28 | 0.141 | 21.5 | 0.0141 | 6.349563
29 | 0.146 | 22 | 0.0146 | 6.497227
30 | 0.151 | 22.5 | 0.0151 | 6.644891
31 | 0.156 | 23 | 0.0156 | 6.792555
32 | 0.161 | 23 | 0.0161 | 6.792555
33 | 0.166 | 23.5 | 0.0166 | 6.94022
34 | 0.171 | 24 | 0.0171 | 7.087884
35 | 0.176 | 24.5 | 0.0176 | 7.235548
36 | 0.181 | 24.5 | 0.0181 | 7.235548
37 | 0.186 | 25 | 0.0186 | 7.383212
38 | 0.191 | 25.5 | 0.0191 | 7.530877
39 | 0.196 | 26 | 0.0196 | 7.678541
40 | 0.201 | 26 | 0.0201 | 7.678541
41 | 0.206 | 26.5 | 0.0206 | 7.826205
42 | 0.211 | 27 | 0.0211 | 7.973869
43 | 0.218 | 27.5 | 0.0218 | 8.121534
44 | 0.223 | 28 | 0.0223 | 8.269198
45 | 0.227 | 28 | 0.0227 | 8.269198
46 | 0.233 | 28.5 | 0.0233 | 8.416862
47 | 0.238 | 29 | 0.0238 | 8.564526
48 | 0.243 | 29 | 0.0243 | 8.564526
49 | 0.247 | 29.5 | 0.0247 | 8.712191
50 | 0.253 | 30 | 0.0253 | 8.859855
51 | 0.258 | 30.5 | 0.0258 | 9.007519
52 | 0.263 | 30.5 | 0.0263 | 9.007519
53 | 0.268 | 31 | 0.0268 | 9.155183
54 | 0.273 | 31.5 | 0.0273 | 9.302848
55 | 0.281 | 32 | 0.0281 | 9.450512
56 | 0.287 | 32.5 | 0.0287 | 9.598176
57 | 0.293 | 33 | 0.0293 | 9.74584
58 | 0.3 | 34 | 0.03 | 10.04117
59 | 0.305 | 34 | 0.0305 | 10.04117
60 | 0.31 | 34.5 | 0.031 | 10.18883
61 | 0.317 | 35 | 0.0317 | 10.3365
62 | 0.322 | 35.5 | 0.0322 | 10.48416
63 | 0.326 | 36 | 0.0326 | 10.63183
64 | 0.332 | 36 | 0.0332 | 10.63183
65 | 0.337 | 36.5 | 0.0337 | 10.77949
66 | 0.344 | 37 | 0.0344 | 10.92715
67 | 0.349 | 37.5 | 0.0349 | 11.07482
68 | 0.354 | 37.5 | 0.0354 | 11.07482
69 | 0.359 | 38 | 0.0359 | 11.22248
70 | 0.364 | 38.5 | 0.0364 | 11.37015
71 | 0.369 | 39 | 0.0369 | 11.51781
72 | 0.375 | 39 | 0.0375 | 11.51781
73 | 0.381 | 39.5 | 0.0381 | 11.66548
74 | 0.385 | 40 | 0.0385 | 11.81314
75 | 0.39 | 40 | 0.039 | 11.81314
76 | 0.396 | 40.5 | 0.0396 | 11.9608
77 | 0.401 | 41 | 0.0401 | 12.10847
78 | 0.406 | 41.5 | 0.0406 | 12.25613
79 | 0.411 | 41.5 | 0.0411 | 12.25613
80 | 0.416 | 42 | 0.0416 | 12.4038
81 | 0.421 | 42.5 | 0.0421 | 12.55146
82 | 0.426 | 42.5 | 0.0426 | 12.55146
83 | 0.431 | 43 | 0.0431 | 12.69913
84 | 0.436 | 43 | 0.0436 | 12.69913
85 | 0.441 | 43.5 | 0.0441 | 12.84679
86 | 0.446 | 44 | 0.0446 | 12.99445
87 | 0.451 | 44 | 0.0451 | 12.99445
88 | 0.456 | 44.5 | 0.0456 | 13.14212
89 | 0.461 | 45 | 0.0461 | 13.28978
90 | 0.466 | 45 | 0.0466 | 13.28978
91 | 0.471 | 45.5 | 0.0471 | 13.43745
92 | 0.476 | 46 | 0.0476 | 13.58511
93 | 0.481 | 46 | 0.0481 | 13.58511
94 | 0.486 | 46.5 | 0.0486 | 13.73277
95 | 0.491 | 46.5 | 0.0491 | 13.73277
96 | 0.496 | 47 | 0.0496 | 13.88044
97 | 0.501 | 47.5 | 0.0501 | 14.0281
98 | 0.506 | 48 | 0.0506 | 14.17577
99 | 0.511 | 48.5 | 0.0511 | 14.32343
100 | 0.516 | 48.5 | 0.0516 | 14.32343
101 | 0.521 | 49 | 0.0521 | 14.4711
102 | 0.528 | 49.5 | 0.0528 | 14.61876
103 | 0.533 | 50 | 0.0533 | 14.76642
104 | 0.538 | 50.5 | 0.0538 | 14.91409
105 | 0.543 | 51 | 0.0543 | 15.06175
106 | 0.548 | 51 | 0.0548 | 15.06175
107 | 0.553 | 51.5 | 0.0553 | 15.20942
108 | 0.558 | 52 | 0.0558 | 15.35708
109 | 0.563 | 52 | 0.0563 | 15.35708
110 | 0.568 | 52.5 | 0.0568 | 15.50475
111 | 0.573 | 53 | 0.0573 | 15.65241
112 | 0.577 | 53 | 0.0577 | 15.65241
113 | 0.582 | 53.5 | 0.0582 | 15.80007
114 | 0.588 | 54 | 0.0588 | 15.94774
115 | 0.593 | 54 | 0.0593 | 15.94774
116 | 0.597 | 54.5 | 0.0597 | 16.0954
117 | 0.602 | 55 | 0.0602 | 16.24307
118 | 0.608 | 55 | 0.0608 | 16.24307
119 | 0.613 | 55.5 | 0.0613 | 16.39073
120 | 0.618 | 55.5 | 0.0618 | 16.39073
121 | 0.622 | 56 | 0.0622 | 16.5384
122 | 0.627 | 56 | 0.0627 | 16.5384
123 | 0.633 | 56.5 | 0.0633 | 16.68606
124 | 0.637 | 56.5 | 0.0637 | 16.68606
125 | 0.642 | 57 | 0.0642 | 16.83372
126 | 0.647 | 57 | 0.0647 | 16.83372
127 | 0.653 | 57.5 | 0.0653 | 16.98139
128 | 0.657 | 57.5 | 0.0657 | 16.98139
129 | 0.663 | 58 | 0.0663 | 17.12905
130 | 0.668 | 58 | 0.0668 | 17.12905
131 | 0.673 | 58 | 0.0673 | 17.12905
132 | 0.677 | 58 | 0.0677 | 17.12905
133 | 0.683 | 58.5 | 0.0683 | 17.27672
134 | 0.688 | 58.5 | 0.0688 | 17.27672
135 | 0.693 | 59 | 0.0693 | 17.42438
136 | 0.7 | 59.5 | 0.07 | 17.57205
137 | 0.705 | 59.5 | 0.0705 | 17.57205
138 | 0.71 | 60 | 0.071 | 17.71971
139 | 0.715 | 60 | 0.0715 | 17.71971
140 | 0.721 | 60.5 | 0.0721 | 17.86737
141 | 0.726 | 60.5 | 0.0726 | 17.86737
142 | 0.731 | 61 | 0.0731 | 18.01504
143 | 0.737 | 61 | 0.0737 | 18.01504
144 | 0.742 | 61.5 | 0.0742 | 18.1627
145 | 0.747 | 61.5 | 0.0747 | 18.1627
146 | 0.752 | 62 | 0.0752 | 18.31037
147 | 0.757 | 62 | 0.0757 | 18.31037
148 | 0.762 | 62.5 | 0.0762 | 18.45803
149 | 0.767 | 62.5 | 0.0767 | 18.45803
150 | 0.772 | 63 | 0.0772 | 18.6057
151 | 0.777 | 63 | 0.0777 | 18.6057
152 | 0.782 | 63.5 | 0.0782 | 18.75336
153 | 0.786 | 63.5 | 0.0786 | 18.75336
154 | 0.792 | 63.5 | 0.0792 | 18.75336
155 | 0.797 | 64 | 0.0797 | 18.90102
156 | 0.802 | 64 | 0.0802 | 18.90102
157 | 0.808 | 64.5 | 0.0808 | 19.04869
158 | 0.813 | 64.5 | 0.0813 | 19.04869
159 | 0.818 | 65 | 0.0818 | 19.19635
160 | 0.823 | 65 | 0.0823 | 19.19635
161 | 0.828 | 65 | 0.0828 | 19.19635
162 | 0.833 | 65.5 | 0.0833 | 19.34402
163 | 0.838 | 65.5 | 0.0838 | 19.34402
164 | 0.844 | 66 | 0.0844 | 19.49168
165 | 0.848 | 66 | 0.0848 | 19.49168
166 | 0.853 | 66.5 | 0.0853 | 19.63934
167 | 0.859 | 66.5 | 0.0859 | 19.63934
168 | 0.864 | 66.5 | 0.0864 | 19.63934
169 | 0.868 | 67 | 0.0868 | 19.78701
170 | 0.873 | 67 | 0.0873 | 19.78701
171 | 0.879 | 67.5 | 0.0879 | 19.93467
172 | 0.883 | 67.5 | 0.0883 | 19.93467
173 | 0.888 | 67.5 | 0.0888 | 19.93467
174 | 0.894 | 67.5 | 0.0894 | 19.93467
175 | 0.898 | 67.5 | 0.0898 | 19.93467
176 | 0.903 | 67.5 | 0.0903 | 19.93467
177 | 0.908 | 68 | 0.0908 | 20.08234
178 | 0.913 | 68.5 | 0.0913 | 20.23
179 | 0.918 | 68.5 | 0.0918 | 20.23
180 | 0.924 | 68.5 | 0.0924 | 20.23
181 | 0.929 | 69 | 0.0929 | 20.37767
182 | 0.933 | 69 | 0.0933 | 20.37767
183 | 0.939 | 69 | 0.0939 | 20.37767
184 | 0.944 | 69.5 | 0.0944 | 20.52533
185 | 0.949 | 69.5 | 0.0949 | 20.52533
186 | 0.954 | 69.5 | 0.0954 | 20.52533
187 | 0.959 | 70 | 0.0959 | 20.67299
188 | 0.964 | 70 | 0.0964 | 20.67299
189 | 0.969 | 70.5 | 0.0969 | 20.82066
190 | 0.974 | 70.5 | 0.0974 | 20.82066
191 | 0.978 | 71 | 0.0978 | 20.96832
192 | 0.984 | 71 | 0.0984 | 20.96832
193 | 0.989 | 71.5 | 0.0989 | 21.11599
194 | 0.994 | 71.5 | 0.0994 | 21.11599
195 | 0.998 | 71.5 | 0.0998 | 21.11599
196 | 1.004 | 72 | 0.1004 | 21.26365
197 | 1.009 | 72 | 0.1009 | 21.26365
198 | 1.013 | 72.5 | 0.1013 | 21.41132
199 | 1.018 | 72.5 | 0.1018 | 21.41132
200 | 1.024 | 72.5 | 0.1024 | 21.41132
201 | 1.028 | 73 | 0.1028 | 21.55898
202 | 1.034 | 73 | 0.1034 | 21.55898
203 | 1.039 | 73.5 | 0.1039 | 21.70664
204 | 1.043 | 73.5 | 0.1043 | 21.70664
205 | 1.048 | 74 | 0.1048 | 21.85431
206 | 1.053 | 74 | 0.1053 | 21.85431
207 | 1.058 | 74 | 0.1058 | 21.85431
208 | 1.065 | 74.5 | 0.1065 | 22.00197
209 | 1.07 | 74.5 | 0.107 | 22.00197
210 | 1.075 | 75 | 0.1075 | 22.14964
211 | 1.08 | 75 | 0.108 | 22.14964
212 | 1.085 | 75.5 | 0.1085 | 22.2973
213 | 1.091 | 75.5 | 0.1091 | 22.2973
214 | 1.095 | 75.5 | 0.1095 | 22.2973
215 | 1.101 | 76 | 0.1101 | 22.44497
216 | 1.105 | 76 | 0.1105 | 22.44497
217 | 1.111 | 76.5 | 0.1111 | 22.59263
218 | 1.116 | 76.5 | 0.1116 | 22.59263
219 | 1.121 | 77 | 0.1121 | 22.74029
220 | 1.126 | 77 | 0.1126 | 22.74029
221 | 1.131 | 77 | 0.1131 | 22.74029
222 | 1.136 | 77.5 | 0.1136 | 22.88796
223 | 1.141 | 77.5 | 0.1141 | 22.88796
224 | 1.146 | 78 | 0.1146 | 23.03562
225 | 1.151 | 78 | 0.1151 | 23.03562
226 | 1.156 | 78.5 | 0.1156 | 23.18329
227 | 1.162 | 78.5 | 0.1162 | 23.18329
228 | 1.167 | 78.5 | 0.1167 | 23.18329
229 | 1.172 | 79 | 0.1172 | 23.33095
230 | 1.177 | 79 | 0.1177 | 23.33095
231 | 1.182 | 79 | 0.1182 | 23.33095
232 | 1.187 | 79.5 | 0.1187 | 23.47862
233 | 1.192 | 79.5 | 0.1192 | 23.47862
234 | 1.197 | 80 | 0.1197 | 23.62628
235 | 1.202 | 80 | 0.1202 | 23.62628
236 | 1.207 | 80.5 | 0.1207 | 23.77394
237 | 1.212 | 80.5 | 0.1212 | 23.77394
238 | 1.217 | 80.5 | 0.1217 | 23.77394
239 | 1.222 | 81 | 0.1222 | 23.92161
240 | 1.227 | 81 | 0.1227 | 23.92161
241 | 1.232 | 81 | 0.1232 | 23.92161
242 | 1.237 | 81.5 | 0.1237 | 24.06927
243 | 1.242 | 81.5 | 0.1242 | 24.06927
244 | 1.247 | 82 | 0.1247 | 24.21694
245 | 1.252 | 82 | 0.1252 | 24.21694
246 | 1.258 | 82 | 0.1258 | 24.21694
247 | 1.262 | 82.5 | 0.1262 | 24.3646
248 | 1.267 | 82.5 | 0.1267 | 24.3646
249 | 1.273 | 82.5 | 0.1273 | 24.3646
250 | 1.278 | 83 | 0.1278 | 24.51226
251 | 1.282 | 83 | 0.1282 | 24.51226
252 | 1.287 | 83.5 | 0.1287 | 24.65993
253 | 1.293 | 83.5 | 0.1293 | 24.65993
254 | 1.298 | 83.5 | 0.1298 | 24.65993
255 | 1.302 | 84 | 0.1302 | 24.80759
256 | 1.307 | 84 | 0.1307 | 24.80759
257 | 1.313 | 84.5 | 0.1313 | 24.95526
258 | 1.318 | 84.5 | 0.1318 | 24.95526
259 | 1.323 | 84.5 | 0.1323 | 24.95526
260 | 1.328 | 85 | 0.1328 | 25.10292
261 | 1.333 | 85 | 0.1333 | 25.10292
262 | 1.338 | 85.5 | 0.1338 | 25.25059
263 | 1.343 | 85.5 | 0.1343 | 25.25059
264 | 1.348 | 85.5 | 0.1348 | 25.25059
265 | 1.353 | 86 | 0.1353 | 25.39825
266 | 1.358 | 86 | 0.1358 | 25.39825
267 | 1.363 | 86.5 | 0.1363 | 25.54591
268 | 1.368 | 86.5 | 0.1368 | 25.54591
269 | 1.373 | 86.5 | 0.1373 | 25.54591
270 | 1.378 | 87 | 0.1378 | 25.69358
271 | 1.383 | 87 | 0.1383 | 25.69358
272 | 1.388 | 87.5 | 0.1388 | 25.84124
273 | 1.393 | 87.5 | 0.1393 | 25.84124
274 | 1.398 | 87.5 | 0.1398 | 25.84124
275 | 1.403 | 88 | 0.1403 | 25.98891
276 | 1.408 | 88 | 0.1408 | 25.98891
277 | 1.413 | 88 | 0.1413 | 25.98891
278 | 1.418 | 88.5 | 0.1418 | 26.13657
279 | 1.423 | 88.5 | 0.1423 | 26.13657
280 | 1.428 | 88.5 | 0.1428 | 26.13657
281 | 1.433 | 89 | 0.1433 | 26.28424
282 | 1.438 | 89 | 0.1438 | 26.28424
283 | 1.443 | 89.5 | 0.1443 | 26.4319
284 | 1.448 | 89.5 | 0.1448 | 26.4319
285 | 1.453 | 89.5 | 0.1453 | 26.4319
286 | 1.458 | 90 | 0.1458 | 26.57956
287 | 1.463 | 90 | 0.1463 | 26.57956
288 | 1.468 | 90 | 0.1468 | 26.57956
289 | 1.473 | 90.5 | 0.1473 | 26.72723
290 | 1.478 | 90.5 | 0.1478 | 26.72723
291 | 1.483 | 90.5 | 0.1483 | 26.72723
292 | 1.488 | 91 | 0.1488 | 26.87489
293 | 1.493 | 91 | 0.1493 | 26.87489
294 | 1.498 | 91 | 0.1498 | 26.87489
295 | 1.503 | 91.5 | 0.1503 | 27.02256
296 | 1.508 | 91.5 | 0.1508 | 27.02256
297 | 1.513 | 91.5 | 0.1513 | 27.02256
298 | 1.518 | 92 | 0.1518 | 27.17022
299 | 1.523 | 92 | 0.1523 | 27.17022
300 | 1.528 | 92.5 | 0.1528 | 27.31789
301 | 1.533 | 92.5 | 0.1533 | 27.31789
302 | 1.538 | 92.5 | 0.1538 | 27.31789
303 | 1.544 | 93 | 0.1544 | 27.46555
304 | 1.549 | 93 | 0.1549 | 27.46555
305 | 1.553 | 93 | 0.1553 | 27.46555
306 | 1.558 | 93.5 | 0.1558 | 27.61321
307 | 1.564 | 93.5 | 0.1564 | 27.61321
308 | 1.569 | 93.5 | 0.1569 | 27.61321
309 | 1.574 | 94 | 0.1574 | 27.76088
310 | 1.579 | 94 | 0.1579 | 27.76088
311 | 1.584 | 94 | 0.1584 | 27.76088
312 | 1.589 | 94.5 | 0.1589 | 27.90854
313 | 1.594 | 94.5 | 0.1594 | 27.90854
314 | 1.599 | 94.5 | 0.1599 | 27.90854
315 | 1.604 | 95 | 0.1604 | 28.05621
316 | 1.609 | 95 | 0.1609 | 28.05621
317 | 1.614 | 95 | 0.1614 | 28.05621
318 | 1.619 | 95.5 | 0.1619 | 28.20387
319 | 1.624 | 95.5 | 0.1624 | 28.20387
320 | 1.629 | 95.5 | 0.1629 | 28.20387
321 | 1.634 | 96 | 0.1634 | 28.35154
322 | 1.639 | 96 | 0.1639 | 28.35154
323 | 1.645 | 96 | 0.1645 | 28.35154
324 | 1.649 | 96.5 | 0.1649 | 28.4992
325 | 1.654 | 96.5 | 0.1654 | 28.4992
326 | 1.659 | 97 | 0.1659 | 28.64686
327 | 1.664 | 97 | 0.1664 | 28.64686
328 | 1.669 | 97 | 0.1669 | 28.64686
329 | 1.675 | 97 | 0.1675 | 28.64686
330 | 1.68 | 97 | 0.168 | 28.64686
331 | 1.684 | 97.5 | 0.1684 | 28.79453
332 | 1.689 | 97.5 | 0.1689 | 28.79453
333 | 1.695 | 98 | 0.1695 | 28.94219
334 | 1.7 | 98 | 0.17 | 28.94219
335 | 1.705 | 98 | 0.1705 | 28.94219
336 | 1.709 | 98.5 | 0.1709 | 29.08986
337 | 1.714 | 98.5 | 0.1714 | 29.08986
338 | 1.72 | 98.5 | 0.172 | 29.08986
339 | 1.724 | 98.5 | 0.1724 | 29.08986
340 | 1.729 | 99 | 0.1729 | 29.23752
341 | 1.734 | 99 | 0.1734 | 29.23752
342 | 1.739 | 99 | 0.1739 | 29.23752
343 | 1.745 | 99.5 | 0.1745 | 29.38519
344 | 1.749 | 99.5 | 0.1749 | 29.38519
345 | 1.754 | 99.5 | 0.1754 | 29.38519
346 | 1.759 | 100 | 0.1759 | 29.53285
347 | 1.764 | 100 | 0.1764 | 29.53285
348 | 1.769 | 100 | 0.1769 | 29.53285
349 | 1.774 | 100.5 | 0.1774 | 29.68051
350 | 1.779 | 100.5 | 0.1779 | 29.68051
351 | 1.784 | 100.5 | 0.1784 | 29.68051
352 | 1.789 | 101 | 0.1789 | 29.82818
353 | 1.794 | 101 | 0.1794 | 29.82818
354 | 1.799 | 101 | 0.1799 | 29.82818
355 | 1.804 | 101 | 0.1804 | 29.82818
356 | 1.809 | 101.5 | 0.1809 | 29.97584
357 | 1.814 | 101.5 | 0.1814 | 29.97584
358 | 1.819 | 101.5 | 0.1819 | 29.97584
359 | 1.824 | 101.5 | 0.1824 | 29.97584
360 | 1.829 | 102 | 0.1829 | 30.12351
361 | 1.834 | 102 | 0.1834 | 30.12351
362 | 1.839 | 102 | 0.1839 | 30.12351
363 | 1.844 | 102.5 | 0.1844 | 30.27117
364 | 1.849 | 102.5 | 0.1849 | 30.27117
365 | 1.854 | 102.5 | 0.1854 | 30.27117
366 | 1.859 | 102.5 | 0.1859 | 30.27117
367 | 1.864 | 103 | 0.1864 | 30.41883
368 | 1.869 | 103 | 0.1869 | 30.41883
369 | 1.874 | 103 | 0.1874 | 30.41883
370 | 1.878 | 103 | 0.1878 | 30.41883
371 | 1.884 | 103.5 | 0.1884 | 30.5665
372 | 1.889 | 103.5 | 0.1889 | 30.5665
373 | 1.894 | 103.5 | 0.1894 | 30.5665
374 | 1.899 | 103.5 | 0.1899 | 30.5665
375 | 1.904 | 104 | 0.1904 | 30.71416
376 | 1.909 | 104 | 0.1909 | 30.71416
377 | 1.914 | 104 | 0.1914 | 30.71416
378 | 1.919 | 104 | 0.1919 | 30.71416
379 | 1.924 | 104.5 | 0.1924 | 30.86183
380 | 1.929 | 104.5 | 0.1929 | 30.86183
381 | 1.934 | 104.5 | 0.1934 | 30.86183
382 | 1.939 | 105 | 0.1939 | 31.00949
383 | 1.944 | 105 | 0.1944 | 31.00949
384 | 1.949 | 105 | 0.1949 | 31.00949
385 | 1.954 | 105 | 0.1954 | 31.00949
386 | 1.959 | 105.5 | 0.1959 | 31.15716
387 | 1.964 | 105.5 | 0.1964 | 31.15716
388 | 1.969 | 105.5 | 0.1969 | 31.15716
389 | 1.974 | 105.5 | 0.1974 | 31.15716
390 | 1.979 | 105.5 | 0.1979 | 31.15716
391 | 1.984 | 106 | 0.1984 | 31.30482
392 | 1.989 | 106 | 0.1989 | 31.30482
393 | 1.994 | 106 | 0.1994 | 31.30482
394 | 1.999 | 106 | 0.1999 | 31.30482
395 | 2.004 | 106.5 | 0.2004 | 31.45248
396 | 2.009 | 106.5 | 0.2009 | 31.45248
397 | 2.014 | 106.5 | 0.2014 | 31.45248
398 | 2.019 | 106.5 | 0.2019 | 31.45248
399 | 2.024 | 106.5 | 0.2024 | 31.45248
400 | 2.029 | 107 | 0.2029 | 31.60015
401 | 2.034 | 107 | 0.2034 | 31.60015
402 | 2.039 | 107 | 0.2039 | 31.60015
403 | 2.044 | 107 | 0.2044 | 31.60015
404 | 2.049 | 107.5 | 0.2049 | 31.74781
405 | 2.054 | 107.5 | 0.2054 | 31.74781
406 | 2.059 | 107.5 | 0.2059 | 31.74781
407 | 2.064 | 107.5 | 0.2064 | 31.74781
408 | 2.069 | 107.5 | 0.2069 | 31.74781
409 | 2.074 | 108 | 0.2074 | 31.89548
410 | 2.079 | 108 | 0.2079 | 31.89548
411 | 2.084 | 108 | 0.2084 | 31.89548
412 | 2.089 | 108 | 0.2089 | 31.89548
413 | 2.094 | 108.5 | 0.2094 | 32.04314
414 | 2.099 | 108.5 | 0.2099 | 32.04314
415 | 2.104 | 108.5 | 0.2104 | 32.04314
416 | 2.109 | 108.5 | 0.2109 | 32.04314
417 | 2.114 | 108.5 | 0.2114 | 32.04314
418 | 2.119 | 108.5 | 0.2119 | 32.04314
419 | 2.124 | 109 | 0.2124 | 32.19081
420 | 2.129 | 109 | 0.2129 | 32.19081
421 | 2.134 | 109 | 0.2134 | 32.19081
422 | 2.139 | 109 | 0.2139 | 32.19081
423 | 2.144 | 109.5 | 0.2144 | 32.33847
424 | 2.149 | 109.5 | 0.2149 | 32.33847
425 | 2.154 | 109.5 | 0.2154 | 32.33847
426 | 2.159 | 109.5 | 0.2159 | 32.33847
427 | 2.164 | 109.5 | 0.2164 | 32.33847
428 | 2.169 | 109.5 | 0.2169 | 32.33847
429 | 2.174 | 110 | 0.2174 | 32.48613
430 | 2.179 | 110 | 0.2179 | 32.48613
431 | 2.184 | 110 | 0.2184 | 32.48613
432 | 2.19 | 110 | 0.219 | 32.48613
433 | 2.195 | 110 | 0.2195 | 32.48613
434 | 2.2 | 110.5 | 0.22 | 32.6338
435 | 2.205 | 110.5 | 0.2205 | 32.6338
436 | 2.21 | 110.5 | 0.221 | 32.6338
437 | 2.215 | 110.5 | 0.2215 | 32.6338
438 | 2.22 | 110.5 | 0.222 | 32.6338
439 | 2.225 | 110.5 | 0.2225 | 32.6338
440 | 2.23 | 110.5 | 0.223 | 32.6338
441 | 2.235 | 111 | 0.2235 | 32.78146
442 | 2.24 | 111 | 0.224 | 32.78146
443 | 2.245 | 111 | 0.2245 | 32.78146
444 | 2.25 | 111 | 0.225 | 32.78146
445 | 2.255 | 111 | 0.2255 | 32.78146
446 | 2.262 | 111 | 0.2262 | 32.78146
447 | 2.267 | 111.5 | 0.2267 | 32.92913
448 | 2.272 | 111.5 | 0.2272 | 32.92913
449 | 2.277 | 111.5 | 0.2277 | 32.92913
450 | 2.282 | 111.5 | 0.2282 | 32.92913
451 | 2.287 | 111.5 | 0.2287 | 32.92913
452 | 2.292 | 111.5 | 0.2292 | 32.92913
453 | 2.297 | 112 | 0.2297 | 33.07679
454 | 2.302 | 112 | 0.2302 | 33.07679
455 | 2.306 | 112 | 0.2306 | 33.07679
456 | 2.312 | 112 | 0.2312 | 33.07679
457 | 2.317 | 112 | 0.2317 | 33.07679
458 | 2.322 | 112 | 0.2322 | 33.07679
459 | 2.326 | 112 | 0.2326 | 33.07679
460 | 2.332 | 112 | 0.2332 | 33.07679
461 | 2.337 | 112.5 | 0.2337 | 33.22446
462 | 2.342 | 112.5 | 0.2342 | 33.22446
463 | 2.347 | 112.5 | 0.2347 | 33.22446
464 | 2.352 | 112.5 | 0.2352 | 33.22446
465 | 2.357 | 112.5 | 0.2357 | 33.22446
466 | 2.364 | 112.5 | 0.2364 | 33.22446
467 | 2.369 | 113 | 0.2369 | 33.37212
468 | 2.374 | 113 | 0.2374 | 33.37212
469 | 2.379 | 113 | 0.2379 | 33.37212
470 | 2.384 | 113 | 0.2384 | 33.37212
471 | 2.389 | 113 | 0.2389 | 33.37212
472 | 2.394 | 113 | 0.2394 | 33.37212
473 | 2.399 | 113 | 0.2399 | 33.37212
474 | 2.404 | 113 | 0.2404 | 33.37212
475 | 2.409 | 113 | 0.2409 | 33.37212
476 | 2.414 | 113.5 | 0.2414 | 33.51978
477 | 2.419 | 113.5 | 0.2419 | 33.51978
478 | 2.424 | 113.5 | 0.2424 | 33.51978
479 | 2.429 | 113.5 | 0.2429 | 33.51978
480 | 2.434 | 113.5 | 0.2434 | 33.51978
481 | 2.439 | 113.5 | 0.2439 | 33.51978
482 | 2.445 | 113.5 | 0.2445 | 33.51978
483 | 2.449 | 113.5 | 0.2449 | 33.51978
484 | 2.454 | 113.5 | 0.2454 | 33.51978
485 | 2.459 | 113.5 | 0.2459 | 33.51978
486 | 2.464 | 114 | 0.2464 | 33.66745
487 | 2.469 | 114 | 0.2469 | 33.66745
488 | 2.475 | 114 | 0.2475 | 33.66745
489 | 2.481 | 114 | 0.2481 | 33.66745
490 | 2.488 | 114 | 0.2488 | 33.66745
491 | 2.493 | 114 | 0.2493 | 33.66745
492 | 2.498 | 114 | 0.2498 | 33.66745
493 | 2.502 | 114 | 0.2502 | 33.66745
494 | 2.508 | 114 | 0.2508 | 33.66745
495 | 2.513 | 114.5 | 0.2513 | 33.81511
496 | 2.522 | 114.5 | 0.2522 | 33.81511
497 | 2.528 | 114.5 | 0.2528 | 33.81511
498 | 2.533 | 114.5 | 0.2533 | 33.81511
499 | 2.54 | 114.5 | 0.254 | 33.81511
500 | 2.547 | 114.5 | 0.2547 | 33.81511
501 | 2.553 | 114.5 | 0.2553 | 33.81511
502 | 2.559 | 114.5 | 0.2559 | 33.81511
503 | 2.564 | 114.5 | 0.2564 | 33.81511
504 | 2.572 | 114.5 | 0.2572 | 33.81511
505 | 2.578 | 115 | 0.2578 | 33.96278
506 | 2.585 | 115 | 0.2585 | 33.96278
507 | 2.592 | 115 | 0.2592 | 33.96278
508 | 2.597 | 115 | 0.2597 | 33.96278
509 | 2.602 | 115 | 0.2602 | 33.96278
510 | 2.609 | 115 | 0.2609 | 33.96278
511 | 2.614 | 115 | 0.2614 | 33.96278
512 | 2.621 | 115 | 0.2621 | 33.96278
513 | 2.631 | 115 | 0.2631 | 33.96278
514 | 2.636 | 115 | 0.2636 | 33.96278
515 | 2.643 | 115 | 0.2643 | 33.96278
516 | 2.649 | 115 | 0.2649 | 33.96278
517 | 2.654 | 115 | 0.2654 | 33.96278
518 | 2.661 | 115 | 0.2661 | 33.96278
519 | 2.669 | 115 | 0.2669 | 33.96278
520 | 2.678 | 115.5 | 0.2678 | 34.11044
521 | 2.685 | 115.5 | 0.2685 | 34.11044
522 | 2.691 | 115.5 | 0.2691 | 34.11044
523 | 2.699 | 115.5 | 0.2699 | 34.11044
524 | 2.705 | 115.5 | 0.2705 | 34.11044
525 | 2.711 | 115.5 | 0.2711 | 34.11044
526 | 2.717 | 115.5 | 0.2717 | 34.11044
527 | 2.722 | 115.5 | 0.2722 | 34.11044
528 | 2.73 | 115.5 | 0.273 | 34.11044
529 | 2.736 | 115.5 | 0.2736 | 34.11044
530 | 2.744 | 115.5 | 0.2744 | 34.11044
531 | 2.75 | 115.5 | 0.275 | 34.11044
532 | 2.756 | 115.5 | 0.2756 | 34.11044
533 | 2.762 | 115.5 | 0.2762 | 34.11044
534 | 2.768 | 115.5 | 0.2768 | 34.11044
535 | 2.772 | 115.5 | 0.2772 | 34.11044
536 | 2.78 | 115.5 | 0.278 | 34.11044
537 | 2.79 | 115.5 | 0.279 | 34.11044
538 | 2.796 | 115.5 | 0.2796 | 34.11044
539 | 2.801 | 115.5 | 0.2801 | 34.11044
540 | 2.808 | 115.5 | 0.2808 | 34.11044
541 | 2.816 | 116 | 0.2816 | 34.25811
542 | 2.821 | 115.5 | 0.2821 | 34.11044
543 | 2.828 | 116 | 0.2828 | 34.25811
544 | 2.834 | 116 | 0.2834 | 34.25811
545 | 2.84 | 116 | 0.284 | 34.25811
546 | 2.845 | 116 | 0.2845 | 34.25811
547 | 2.851 | 116 | 0.2851 | 34.25811
548 | 2.857 | 116 | 0.2857 | 34.25811
549 | 2.864 | 116 | 0.2864 | 34.25811
550 | 2.87 | 116 | 0.287 | 34.25811
551 | 2.875 | 116 | 0.2875 | 34.25811
552 | 2.884 | 116 | 0.2884 | 34.25811
553 | 2.892 | 116 | 0.2892 | 34.25811
554 | 2.897 | 116 | 0.2897 | 34.25811
555 | 2.902 | 116 | 0.2902 | 34.25811
556 | 2.907 | 116 | 0.2907 | 34.25811
557 | 2.912 | 116 | 0.2912 | 34.25811
558 | 2.917 | 116 | 0.2917 | 34.25811
559 | 2.922 | 116 | 0.2922 | 34.25811
560 | 2.927 | 116 | 0.2927 | 34.25811
561 | 2.932 | 116 | 0.2932 | 34.25811
562 | 2.937 | 116 | 0.2937 | 34.25811
563 | 2.944 | 116 | 0.2944 | 34.25811
564 | 2.95 | 116 | 0.295 | 34.25811
565 | 2.955 | 116 | 0.2955 | 34.25811
566 | 2.961 | 116 | 0.2961 | 34.25811
567 | 2.966 | 116 | 0.2966 | 34.25811
568 | 2.971 | 116 | 0.2971 | 34.25811
569 | 2.977 | 116 | 0.2977 | 34.25811
570 | 2.984 | 116 | 0.2984 | 34.25811
571 | 2.991 | 116 | 0.2991 | 34.25811
572 | 2.997 | 116 | 0.2997 | 34.25811
573 | 3.004 | 116 | 0.3004 | 34.25811
574 | 3.01 | 116 | 0.301 | 34.25811
575 | 3.015 | 116 | 0.3015 | 34.25811
576 | 3.021 | 116 | 0.3021 | 34.25811
577 | 3.025 | 116 | 0.3025 | 34.25811
578 | 3.03 | 116 | 0.303 | 34.25811
579 | 3.039 | 116 | 0.3039 | 34.25811
580 | 3.044 | 116 | 0.3044 | 34.25811
581 | 3.049 | 116 | 0.3049 | 34.25811
582 | 3.054 | 116 | 0.3054 | 34.25811
583 | 3.058 | 116 | 0.3058 | 34.25811
584 | 3.063 | 116 | 0.3063 | 34.25811
585 | 3.069 | 116 | 0.3069 | 34.25811
586 | 3.074 | 116 | 0.3074 | 34.25811
587 | 3.08 | 116 | 0.308 | 34.25811
588 | 3.087 | 116 | 0.3087 | 34.25811
589 | 3.094 | 116 | 0.3094 | 34.25811
590 | 3.099 | 116 | 0.3099 | 34.25811
591 | 3.104 | 116 | 0.3104 | 34.25811
592 | 3.108 | 116 | 0.3108 | 34.25811
593 | 3.114 | 116 | 0.3114 | 34.25811
594 | 3.12 | 116 | 0.312 | 34.25811
595 | 3.125 | 116 | 0.3125 | 34.25811
596 | 3.132 | 116 | 0.3132 | 34.25811
597 | 3.138 | 116 | 0.3138 | 34.25811
598 | 3.145 | 116 | 0.3145 | 34.25811
599 | 3.15 | 116 | 0.315 | 34.25811
600 | 3.155 | 116 | 0.3155 | 34.25811
601 | 3.16 | 116 | 0.316 | 34.25811
602 | 3.167 | 116 | 0.3167 | 34.25811
603 | 3.174 | 116 | 0.3174 | 34.25811
604 | 3.181 | 116 | 0.3181 | 34.25811
605 | 3.187 | 116 | 0.3187 | 34.25811
606 | 3.194 | 116 | 0.3194 | 34.25811
607 | 3.201 | 116 | 0.3201 | 34.25811
608 | 3.207 | 116 | 0.3207 | 34.25811
609 | 3.214 | 116 | 0.3214 | 34.25811
610 | 3.223 | 116 | 0.3223 | 34.25811
611 | 3.228 | 116 | 0.3228 | 34.25811
612 | 3.233 | 116 | 0.3233 | 34.25811
613 | 3.238 | 116 | 0.3238 | 34.25811
614 | 3.243 | 116 | 0.3243 | 34.25811
615 | 3.248 | 116 | 0.3248 | 34.25811
616 | 3.253 | 116 | 0.3253 | 34.25811
617 | 3.258 | 116 | 0.3258 | 34.25811
618 | 3.263 | 116 | 0.3263 | 34.25811
619 | 3.27 | 116 | 0.327 | 34.25811
620 | 3.276 | 116 | 0.3276 | 34.25811
621 | 3.283 | 116 | 0.3283 | 34.25811
622 | 3.288 | 115.5 | 0.3288 | 34.11044
623 | 3.293 | 116 | 0.3293 | 34.25811
624 | 3.298 | 115.5 | 0.3298 | 34.11044
625 | 3.303 | 115.5 | 0.3303 | 34.11044
626 | 3.308 | 115.5 | 0.3308 | 34.11044
627 | 3.313 | 116 | 0.3313 | 34.25811
628 | 3.318 | 116 | 0.3318 | 34.25811
629 | 3.323 | 115.5 | 0.3323 | 34.11044
630 | 3.328 | 115.5 | 0.3328 | 34.11044
631 | 3.333 | 115.5 | 0.3333 | 34.11044
632 | 3.338 | 115.5 | 0.3338 | 34.11044
633 | 3.343 | 115.5 | 0.3343 | 34.11044
634 | 3.348 | 115.5 | 0.3348 | 34.11044
635 | 3.353 | 115.5 | 0.3353 | 34.11044
636 | 3.358 | 115.5 | 0.3358 | 34.11044
637 | 3.363 | 115.5 | 0.3363 | 34.11044
638 | 3.368 | 115.5 | 0.3368 | 34.11044
639 | 3.373 | 115.5 | 0.3373 | 34.11044
640 | 3.378 | 115.5 | 0.3378 | 34.11044
641 | 3.383 | 115.5 | 0.3383 | 34.11044
642 | 3.388 | 115.5 | 0.3388 | 34.11044
643 | 3.393 | 115.5 | 0.3393 | 34.11044
644 | 3.398 | 115.5 | 0.3398 | 34.11044
645 | 3.403 | 115.5 | 0.3403 | 34.11044
646 | 3.408 | 115.5 | 0.3408 | 34.11044
647 | 3.413 | 115.5 | 0.3413 | 34.11044
648 | 3.418 | 115.5 | 0.3418 | 34.11044
649 | 3.423 | 115.5 | 0.3423 | 34.11044
650 | 3.428 | 115.5 | 0.3428 | 34.11044
651 | 3.433 | 115.5 | 0.3433 | 34.11044
652 | 3.438 | 115.5 | 0.3438 | 34.11044
653 | 3.443 | 115.5 | 0.3443 | 34.11044
654 | 3.448 | 115.5 | 0.3448 | 34.11044
655 | 3.453 | 115.5 | 0.3453 | 34.11044
656 | 3.458 | 115.5 | 0.3458 | 34.11044
657 | 3.463 | 115.5 | 0.3463 | 34.11044
658 | 3.468 | 115.5 | 0.3468 | 34.11044
659 | 3.473 | 115.5 | 0.3473 | 34.11044
660 | 3.478 | 115.5 | 0.3478 | 34.11044
661 | 3.483 | 115.5 | 0.3483 | 34.11044
662 | 3.488 | 115.5 | 0.3488 | 34.11044
663 | 3.493 | 115.5 | 0.3493 | 34.11044
664 | 3.498 | 115.5 | 0.3498 | 34.11044
665 | 3.503 | 115 | 0.3503 | 33.96278
666 | 3.507 | 115 | 0.3507 | 33.96278
667 | 3.513 | 115 | 0.3513 | 33.96278
668 | 3.517 | 115 | 0.3517 | 33.96278
669 | 3.522 | 115.5 | 0.3522 | 34.11044
670 | 3.527 | 115.5 | 0.3527 | 34.11044
671 | 3.532 | 115 | 0.3532 | 33.96278
672 | 3.537 | 115 | 0.3537 | 33.96278
673 | 3.542 | 115 | 0.3542 | 33.96278
674 | 3.547 | 115 | 0.3547 | 33.96278
675 | 3.552 | 115 | 0.3552 | 33.96278
676 | 3.557 | 115 | 0.3557 | 33.96278
677 | 3.562 | 115 | 0.3562 | 33.96278
678 | 3.567 | 115 | 0.3567 | 33.96278
679 | 3.572 | 115 | 0.3572 | 33.96278
680 | 3.577 | 115 | 0.3577 | 33.96278
681 | 3.582 | 115 | 0.3582 | 33.96278
682 | 3.587 | 115 | 0.3587 | 33.96278
683 | 3.593 | 115 | 0.3593 | 33.96278
684 | 3.598 | 115 | 0.3598 | 33.96278
685 | 3.602 | 115 | 0.3602 | 33.96278
686 | 3.607 | 115 | 0.3607 | 33.96278
687 | 3.613 | 115 | 0.3613 | 33.96278
688 | 3.618 | 115 | 0.3618 | 33.96278
689 | 3.623 | 115 | 0.3623 | 33.96278
690 | 3.628 | 115 | 0.3628 | 33.96278
691 | 3.633 | 115 | 0.3633 | 33.96278
692 | 3.638 | 115 | 0.3638 | 33.96278
693 | 3.643 | 115 | 0.3643 | 33.96278
694 | 3.648 | 115 | 0.3648 | 33.96278
695 | 3.653 | 115 | 0.3653 | 33.96278
696 | 3.658 | 115 | 0.3658 | 33.96278
697 | 3.663 | 115 | 0.3663 | 33.96278
698 | 3.668 | 115 | 0.3668 | 33.96278
699 | 3.673 | 115 | 0.3673 | 33.96278
700 | 3.678 | 115 | 0.3678 | 33.96278
701 | 3.683 | 115 | 0.3683 | 33.96278
702 | 3.688 | 115 | 0.3688 | 33.96278
703 | 3.693 | 115 | 0.3693 | 33.96278
704 | 3.699 | 115 | 0.3699 | 33.96278
705 | 3.703 | 115 | 0.3703 | 33.96278
706 | 3.708 | 115 | 0.3708 | 33.96278
707 | 3.713 | 115 | 0.3713 | 33.96278
708 | 3.718 | 115 | 0.3718 | 33.96278
709 | 3.724 | 115 | 0.3724 | 33.96278
710 | 3.729 | 114.5 | 0.3729 | 33.81511
711 | 3.733 | 114.5 | 0.3733 | 33.81511
712 | 3.739 | 115 | 0.3739 | 33.96278
713 | 3.744 | 114.5 | 0.3744 | 33.81511
714 | 3.749 | 114.5 | 0.3749 | 33.81511
715 | 3.753 | 114.5 | 0.3753 | 33.81511
716 | 3.758 | 114.5 | 0.3758 | 33.81511
717 | 3.763 | 114.5 | 0.3763 | 33.81511
718 | 3.768 | 114.5 | 0.3768 | 33.81511
719 | 3.774 | 114.5 | 0.3774 | 33.81511
720 | 3.779 | 114.5 | 0.3779 | 33.81511
721 | 3.783 | 114.5 | 0.3783 | 33.81511
722 | 3.789 | 114.5 | 0.3789 | 33.81511
723 | 3.793 | 114.5 | 0.3793 | 33.81511
724 | 3.799 | 114.5 | 0.3799 | 33.81511
725 | 3.804 | 114.5 | 0.3804 | 33.81511
726 | 3.809 | 114.5 | 0.3809 | 33.81511
727 | 3.813 | 114.5 | 0.3813 | 33.81511
728 | 3.818 | 114.5 | 0.3818 | 33.81511
729 | 3.824 | 114.5 | 0.3824 | 33.81511
730 | 3.828 | 114.5 | 0.3828 | 33.81511
731 | 3.833 | 114.5 | 0.3833 | 33.81511
732 | 3.838 | 114.5 | 0.3838 | 33.81511
733 | 3.844 | 114.5 | 0.3844 | 33.81511
734 | 3.849 | 114.5 | 0.3849 | 33.81511
735 | 3.854 | 114.5 | 0.3854 | 33.81511
736 | 3.858 | 114.5 | 0.3858 | 33.81511
737 | 3.863 | 114.5 | 0.3863 | 33.81511
738 | 3.869 | 114.5 | 0.3869 | 33.81511
739 | 3.874 | 114.5 | 0.3874 | 33.81511
740 | 3.878 | 114.5 | 0.3878 | 33.81511
741 | 3.883 | 114.5 | 0.3883 | 33.81511
742 | 3.888 | 114.5 | 0.3888 | 33.81511
743 | 3.893 | 114 | 0.3893 | 33.66745
744 | 3.898 | 114 | 0.3898 | 33.66745
745 | 3.903 | 114.5 | 0.3903 | 33.81511
746 | 3.908 | 114.5 | 0.3908 | 33.81511
747 | 3.913 | 114 | 0.3913 | 33.66745
748 | 3.918 | 114 | 0.3918 | 33.66745
749 | 3.923 | 114 | 0.3923 | 33.66745
750 | 3.928 | 114 | 0.3928 | 33.66745
751 | 3.933 | 114 | 0.3933 | 33.66745
752 | 3.938 | 114 | 0.3938 | 33.66745
753 | 3.943 | 114 | 0.3943 | 33.66745
754 | 3.948 | 114 | 0.3948 | 33.66745
755 | 3.953 | 114 | 0.3953 | 33.66745
756 | 3.958 | 114 | 0.3958 | 33.66745
757 | 3.963 | 114 | 0.3963 | 33.66745
758 | 3.968 | 114 | 0.3968 | 33.66745
759 | 3.973 | 114 | 0.3973 | 33.66745
760 | 3.978 | 114 | 0.3978 | 33.66745
761 | 3.983 | 114 | 0.3983 | 33.66745
762 | 3.988 | 114 | 0.3988 | 33.66745
763 | 3.993 | 114 | 0.3993 | 33.66745
764 | 3.998 | 114 | 0.3998 | 33.66745
765 | 4.003 | 114 | 0.4003 | 33.66745
766 | 4.008 | 114 | 0.4008 | 33.66745
767 | 4.013 | 114 | 0.4013 | 33.66745
768 | 4.018 | 114 | 0.4018 | 33.66745
769 | 4.023 | 114 | 0.4023 | 33.66745
770 | 4.028 | 114 | 0.4028 | 33.66745
771 | 4.033 | 113.5 | 0.4033 | 33.51978
772 | 4.038 | 113.5 | 0.4038 | 33.51978
773 | 4.043 | 113.5 | 0.4043 | 33.51978
774 | 4.048 | 113.5 | 0.4048 | 33.51978
775 | 4.053 | 113.5 | 0.4053 | 33.51978
776 | 4.058 | 113.5 | 0.4058 | 33.51978
777 | 4.063 | 113.5 | 0.4063 | 33.51978
778 | 4.068 | 113.5 | 0.4068 | 33.51978
779 | 4.073 | 113.5 | 0.4073 | 33.51978
780 | 4.078 | 113.5 | 0.4078 | 33.51978
781 | 4.083 | 113.5 | 0.4083 | 33.51978
782 | 4.088 | 113.5 | 0.4088 | 33.51978
783 | 4.093 | 113.5 | 0.4093 | 33.51978
784 | 4.098 | 113.5 | 0.4098 | 33.51978
785 | 4.103 | 113.5 | 0.4103 | 33.51978
786 | 4.108 | 113.5 | 0.4108 | 33.51978
787 | 4.113 | 113.5 | 0.4113 | 33.51978
788 | 4.118 | 113.5 | 0.4118 | 33.51978
789 | 4.123 | 113.5 | 0.4123 | 33.51978
790 | 4.128 | 113.5 | 0.4128 | 33.51978
791 | 4.133 | 113.5 | 0.4133 | 33.51978
792 | 4.138 | 113.5 | 0.4138 | 33.51978
793 | 4.143 | 113.5 | 0.4143 | 33.51978
794 | 4.148 | 113.5 | 0.4148 | 33.51978
795 | 4.153 | 113.5 | 0.4153 | 33.51978
796 | 4.158 | 113.5 | 0.4158 | 33.51978
797 | 4.163 | 113.5 | 0.4163 | 33.51978
798 | 4.168 | 113.5 | 0.4168 | 33.51978
799 | 4.173 | 113.5 | 0.4173 | 33.51978
800 | 4.178 | 113.5 | 0.4178 | 33.51978
801 | 4.183 | 113 | 0.4183 | 33.37212
802 | 4.188 | 113.5 | 0.4188 | 33.51978
803 | 4.193 | 113.5 | 0.4193 | 33.51978
804 | 4.198 | 113.5 | 0.4198 | 33.51978
805 | 4.203 | 113 | 0.4203 | 33.37212
806 | 4.208 | 113.5 | 0.4208 | 33.51978
807 | 4.213 | 113 | 0.4213 | 33.37212
808 | 4.218 | 113 | 0.4218 | 33.37212
809 | 4.224 | 113 | 0.4224 | 33.37212
810 | 4.229 | 113 | 0.4229 | 33.37212
811 | 4.234 | 113 | 0.4234 | 33.37212
812 | 4.239 | 113 | 0.4239 | 33.37212
813 | 4.244 | 113 | 0.4244 | 33.37212
814 | 4.249 | 113 | 0.4249 | 33.37212
815 | 4.254 | 113 | 0.4254 | 33.37212
816 | 4.259 | 113 | 0.4259 | 33.37212
817 | 4.264 | 113 | 0.4264 | 33.37212
818 | 4.269 | 113 | 0.4269 | 33.37212
819 | 4.274 | 113 | 0.4274 | 33.37212
820 | 4.279 | 113 | 0.4279 | 33.37212
821 | 4.284 | 113 | 0.4284 | 33.37212
822 | 4.289 | 113 | 0.4289 | 33.37212
823 | 4.294 | 113 | 0.4294 | 33.37212
824 | 4.299 | 112.5 | 0.4299 | 33.22446
825 | 4.304 | 112.5 | 0.4304 | 33.22446
826 | 4.309 | 112.5 | 0.4309 | 33.22446
827 | 4.314 | 112.5 | 0.4314 | 33.22446
828 | 4.319 | 112.5 | 0.4319 | 33.22446
829 | 4.324 | 112.5 | 0.4324 | 33.22446
830 | 4.329 | 112.5 | 0.4329 | 33.22446
831 | 4.334 | 112.5 | 0.4334 | 33.22446
832 | 4.338 | 112.5 | 0.4338 | 33.22446
833 | 4.344 | 112.5 | 0.4344 | 33.22446
834 | 4.349 | 112.5 | 0.4349 | 33.22446
835 | 4.353 | 112.5 | 0.4353 | 33.22446
836 | 4.358 | 112.5 | 0.4358 | 33.22446
837 | 4.364 | 112.5 | 0.4364 | 33.22446
838 | 4.369 | 112.5 | 0.4369 | 33.22446
839 | 4.373 | 112.5 | 0.4373 | 33.22446
840 | 4.378 | 112.5 | 0.4378 | 33.22446
841 | 4.383 | 112 | 0.4383 | 33.07679
842 | 4.388 | 112 | 0.4388 | 33.07679
843 | 4.393 | 112 | 0.4393 | 33.07679
844 | 4.398 | 112 | 0.4398 | 33.07679
845 | 4.403 | 112 | 0.4403 | 33.07679
846 | 4.408 | 112 | 0.4408 | 33.07679
847 | 4.413 | 112 | 0.4413 | 33.07679
848 | 4.418 | 112 | 0.4418 | 33.07679
849 | 4.423 | 112 | 0.4423 | 33.07679
850 | 4.428 | 111.5 | 0.4428 | 32.92913
851 | 4.433 | 111.5 | 0.4433 | 32.92913
852 | 4.438 | 111.5 | 0.4438 | 32.92913
853 | 4.443 | 111.5 | 0.4443 | 32.92913
854 | 4.449 | 111.5 | 0.4449 | 32.92913
855 | 4.453 | 111 | 0.4453 | 32.78146
856 | 4.458 | 111 | 0.4458 | 32.78146
857 | 4.464 | 110.5 | 0.4464 | 32.6338
858 | 4.469 | 110.5 | 0.4469 | 32.6338
859 | 4.474 | 95.5 | 0.4474 | 28.20387
860 | 4.479 | 37 | 0.4479 | 10.92715
861 | 4.479 | 37 | 0.4479 | 10.92715
862 | 4.479 | 0 | 0.4479 | 0