## 110_90min-20241218173336_crv
No. | 変位(1) | 荷重(1) | ひずみ | 応力
| mm | N
1 | 0 | 5 | 0 | 1.474939
2 | 0.115 | 20.5 | 0.0115 | 6.047251
3 | 0.23 | 36 | 0.023 | 10.61956
4 | 0.345 | 49 | 0.0345 | 14.45441
5 | 0.491 | 60.5 | 0.0491 | 17.84677
6 | 0.634 | 69.5 | 0.0634 | 20.50166
7 | 0.766 | 76.5 | 0.0766 | 22.56657
8 | 0.912 | 83.5 | 0.0912 | 24.63149
9 | 1.045 | 89 | 0.1045 | 26.25392
10 | 1.192 | 95 | 0.1192 | 28.02385
11 | 1.331 | 100 | 0.1331 | 29.49879
12 | 1.47 | 105 | 0.147 | 30.97373
13 | 1.613 | 109 | 0.1613 | 32.15368
14 | 1.748 | 112.5 | 0.1748 | 33.18613
15 | 1.886 | 115.5 | 0.1886 | 34.0711
16 | 2.025 | 118 | 0.2025 | 34.80857
17 | 2.163 | 120 | 0.2163 | 35.39854
18 | 2.291 | 121.5 | 0.2291 | 35.84103
19 | 2.427 | 123 | 0.2427 | 36.28351
20 | 2.568 | 124 | 0.2568 | 36.57849
21 | 2.695 | 124.5 | 0.2695 | 36.72599
22 | 2.834 | 124.5 | 0.2834 | 36.72599
23 | 2.964 | 125 | 0.2964 | 36.87348
24 | 3.087 | 124.5 | 0.3087 | 36.72599
25 | 3.202 | 124.5 | 0.3202 | 36.72599
26 | 3.318 | 124 | 0.3318 | 36.57849
27 | 3.433 | 123 | 0.3433 | 36.28351
28 | 3.547 | 122.5 | 0.3547 | 36.13601
29 | 3.663 | 121.5 | 0.3663 | 35.84103
30 | 3.779 | 120.5 | 0.3779 | 35.54604
31 | 3.894 | 119.5 | 0.3894 | 35.25105
32 | 4.008 | 118 | 0.4008 | 34.80857
33 | 4.123 | 117 | 0.4123 | 34.51358
34 | 4.238 | 115.5 | 0.4238 | 34.0711
35 | 4.352 | 114.5 | 0.4352 | 33.77611
36 | 4.468 | 113 | 0.4468 | 33.33363
37 | 4.583 | 111.5 | 0.4583 | 32.89115
38 | 4.698 | 110 | 0.4698 | 32.44866
39 | 4.813 | 108.5 | 0.4813 | 32.00618
40 | 4.929 | 106.5 | 0.4929 | 31.41621
41 | 5.045 | 104 | 0.5045 | 30.67874
42 | 5.16 | 101 | 0.516 | 29.79377
43 | 5.276 | 97 | 0.5276 | 28.61382
44 | 5.391 | 92.5 | 0.5391 | 27.28638
45 | 5.506 | 88 | 0.5506 | 25.95893
46 | 5.62 | 85 | 0.562 | 25.07397
47 | 5.735 | 84 | 0.5735 | 24.77898
48 | 5.85 | 83.5 | 0.585 | 24.63149
49 | 5.965 | 83.5 | 0.5965 | 24.63149
50 | 6.079 | 83.5 | 0.6079 | 24.63149
51 | 6.195 | 83.5 | 0.6195 | 24.63149
52 | 6.309 | 84 | 0.6309 | 24.77898
53 | 6.423 | 84 | 0.6423 | 24.77898
54 | 6.538 | 84.5 | 0.6538 | 24.92647
55 | 6.653 | 84.5 | 0.6653 | 24.92647
56 | 6.767 | 85 | 0.6767 | 25.07397
57 | 6.881 | 85 | 0.6881 | 25.07397
58 | 6.997 | 85 | 0.6997 | 25.07397
59 | 7.112 | 85.5 | 0.7112 | 25.22146
60 | 7.226 | 85.5 | 0.7226 | 25.22146
61 | 7.34 | 85.5 | 0.734 | 25.22146
62 | 7.455 | 85.5 | 0.7455 | 25.22146
63 | 7.569 | 85.5 | 0.7569 | 25.22146
64 | 7.683 | 85.5 | 0.7683 | 25.22146
65 | 7.799 | 85.5 | 0.7799 | 25.22146
66 | 7.913 | 85.5 | 0.7913 | 25.22146
67 | 8.027 | 85.5 | 0.8027 | 25.22146
68 | 8.143 | 86 | 0.8143 | 25.36896
69 | 8.259 | 86 | 0.8259 | 25.36896
70 | 8.375 | 86.5 | 0.8375 | 25.51645
71 | 8.49 | 87 | 0.849 | 25.66394
72 | 8.607 | 87 | 0.8607 | 25.66394
73 | 8.723 | 87 | 0.8723 | 25.66394
74 | 8.837 | 87 | 0.8837 | 25.66394
75 | 8.951 | 87 | 0.8951 | 25.66394
76 | 9.067 | 86.5 | 0.9067 | 25.51645
77 | 9.189 | 86.5 | 0.9189 | 25.51645
78 | 9.308 | 86 | 0.9308 | 25.36896
79 | 9.424 | 86 | 0.9424 | 25.36896
80 | 9.539 | 86 | 0.9539 | 25.36896
81 | 9.656 | 86 | 0.9656 | 25.36896
82 | 9.77 | 86 | 0.977 | 25.36896
83 | 9.887 | 86 | 0.9887 | 25.36896
84 | 10.003 | 86 | 1.0003 | 25.36896
85 | 10.121 | 86 | 1.0121 | 25.36896
86 | 10.268 | 86 | 1.0268 | 25.36896
87 | 10.425 | 86.5 | 1.0425 | 25.51645
88 | 10.568 | 86.5 | 1.0568 | 25.51645
89 | 10.701 | 86.5 | 1.0701 | 25.51645
90 | 10.833 | 87 | 1.0833 | 25.66394
91 | 10.95 | 86.5 | 1.095 | 25.51645
92 | 11.066 | 86.5 | 1.1066 | 25.51645
93 | 11.182 | 86.5 | 1.1182 | 25.51645
94 | 11.297 | 86.5 | 1.1297 | 25.51645
95 | 11.412 | 86.5 | 1.1412 | 25.51645
96 | 11.529 | 86.5 | 1.1529 | 25.51645
97 | 11.645 | 87 | 1.1645 | 25.66394
98 | 11.76 | 87 | 1.176 | 25.66394
99 | 11.876 | 87 | 1.1876 | 25.66394
100 | 11.993 | 87 | 1.1993 | 25.66394
101 | 12.108 | 87 | 1.2108 | 25.66394
102 | 12.225 | 87 | 1.2225 | 25.66394
103 | 12.342 | 87 | 1.2342 | 25.66394
104 | 12.459 | 87 | 1.2459 | 25.66394
105 | 12.575 | 87 | 1.2575 | 25.66394
106 | 12.691 | 87 | 1.2691 | 25.66394
107 | 12.808 | 87 | 1.2808 | 25.66394
108 | 12.929 | 87 | 1.2929 | 25.66394
109 | 13.044 | 87 | 1.3044 | 25.66394
110 | 13.158 | 87 | 1.3158 | 25.66394
111 | 13.274 | 87 | 1.3274 | 25.66394
112 | 13.393 | 87 | 1.3393 | 25.66394
113 | 13.509 | 87 | 1.3509 | 25.66394
114 | 13.623 | 87 | 1.3623 | 25.66394
115 | 13.739 | 87 | 1.3739 | 25.66394
116 | 13.855 | 87 | 1.3855 | 25.66394
117 | 13.983 | 87 | 1.3983 | 25.66394
118 | 14.142 | 87 | 1.4142 | 25.66394
119 | 14.279 | 87 | 1.4279 | 25.66394
120 | 14.406 | 87 | 1.4406 | 25.66394
121 | 14.534 | 87 | 1.4534 | 25.66394
122 | 14.662 | 87 | 1.4662 | 25.66394
123 | 14.776 | 86.5 | 1.4776 | 25.51645
124 | 14.891 | 87 | 1.4891 | 25.66394
125 | 15.006 | 87 | 1.5006 | 25.66394
126 | 15.12 | 87 | 1.512 | 25.66394
127 | 15.235 | 87 | 1.5235 | 25.66394
128 | 15.351 | 87 | 1.5351 | 25.66394
129 | 15.466 | 87 | 1.5466 | 25.66394
130 | 15.58 | 87 | 1.558 | 25.66394
131 | 15.695 | 87 | 1.5695 | 25.66394
132 | 15.81 | 87 | 1.581 | 25.66394
133 | 15.924 | 87 | 1.5924 | 25.66394
134 | 16.038 | 87 | 1.6038 | 25.66394
135 | 16.154 | 87 | 1.6154 | 25.66394
136 | 16.268 | 87 | 1.6268 | 25.66394
137 | 16.382 | 87 | 1.6382 | 25.66394
138 | 16.496 | 87 | 1.6496 | 25.66394
139 | 16.612 | 87 | 1.6612 | 25.66394
140 | 16.726 | 87 | 1.6726 | 25.66394
141 | 16.841 | 87 | 1.6841 | 25.66394
142 | 16.956 | 87 | 1.6956 | 25.66394
143 | 17.071 | 87 | 1.7071 | 25.66394
144 | 17.186 | 87 | 1.7186 | 25.66394
145 | 17.3 | 87 | 1.73 | 25.66394
146 | 17.416 | 87 | 1.7416 | 25.66394
147 | 17.531 | 87.5 | 1.7531 | 25.81144
148 | 17.645 | 87.5 | 1.7645 | 25.81144
149 | 17.761 | 87.5 | 1.7761 | 25.81144
150 | 17.877 | 87.5 | 1.7877 | 25.81144
151 | 17.991 | 87 | 1.7991 | 25.66394
152 | 18.106 | 87.5 | 1.8106 | 25.81144
153 | 18.221 | 87.5 | 1.8221 | 25.81144
154 | 18.336 | 87.5 | 1.8336 | 25.81144
155 | 18.45 | 88 | 1.845 | 25.95893
156 | 18.564 | 87.5 | 1.8564 | 25.81144
157 | 18.68 | 87.5 | 1.868 | 25.81144
158 | 18.794 | 88 | 1.8794 | 25.95893
159 | 18.909 | 88 | 1.8909 | 25.95893
160 | 19.024 | 88 | 1.9024 | 25.95893
161 | 19.141 | 88 | 1.9141 | 25.95893
162 | 19.256 | 88 | 1.9256 | 25.95893
163 | 19.37 | 88 | 1.937 | 25.95893
164 | 19.485 | 88 | 1.9485 | 25.95893
165 | 19.604 | 88 | 1.9604 | 25.95893
166 | 19.72 | 88 | 1.972 | 25.95893
167 | 19.836 | 88 | 1.9836 | 25.95893
168 | 19.951 | 88 | 1.9951 | 25.95893
169 | 20.068 | 88.5 | 2.0068 | 26.10643
170 | 20.183 | 88.5 | 2.0183 | 26.10643
171 | 20.298 | 88.5 | 2.0298 | 26.10643
172 | 20.415 | 88.5 | 2.0415 | 26.10643
173 | 20.531 | 88.5 | 2.0531 | 26.10643
174 | 20.646 | 88.5 | 2.0646 | 26.10643
175 | 20.764 | 88 | 2.0764 | 25.95893
176 | 20.88 | 88.5 | 2.088 | 26.10643
177 | 20.995 | 88.5 | 2.0995 | 26.10643
178 | 21.11 | 88.5 | 2.111 | 26.10643
179 | 21.226 | 88.5 | 2.1226 | 26.10643
180 | 21.342 | 88.5 | 2.1342 | 26.10643
181 | 21.459 | 88.5 | 2.1459 | 26.10643
182 | 21.575 | 89 | 2.1575 | 26.25392
183 | 21.692 | 89 | 2.1692 | 26.25392
184 | 21.808 | 89 | 2.1808 | 26.25392
185 | 21.923 | 89 | 2.1923 | 26.25392
186 | 22.042 | 88.5 | 2.2042 | 26.10643
187 | 22.157 | 88.5 | 2.2157 | 26.10643
188 | 22.274 | 88.5 | 2.2274 | 26.10643
189 | 22.389 | 88.5 | 2.2389 | 26.10643
190 | 22.506 | 88.5 | 2.2506 | 26.10643
191 | 22.621 | 88.5 | 2.2621 | 26.10643
192 | 22.737 | 88.5 | 2.2737 | 26.10643
193 | 22.853 | 88.5 | 2.2853 | 26.10643
194 | 22.971 | 88.5 | 2.2971 | 26.10643
195 | 23.087 | 89 | 2.3087 | 26.25392
196 | 23.237 | 89 | 2.3237 | 26.25392
197 | 23.375 | 89 | 2.3375 | 26.25392
198 | 23.518 | 89 | 2.3518 | 26.25392
199 | 23.656 | 89 | 2.3656 | 26.25392
200 | 23.79 | 89 | 2.379 | 26.25392
201 | 23.925 | 89 | 2.3925 | 26.25392
202 | 24.057 | 89 | 2.4057 | 26.25392
203 | 24.185 | 89 | 2.4185 | 26.25392
204 | 24.301 | 89 | 2.4301 | 26.25392
205 | 24.416 | 89 | 2.4416 | 26.25392
206 | 24.531 | 89 | 2.4531 | 26.25392
207 | 24.646 | 89 | 2.4646 | 26.25392
208 | 24.761 | 89 | 2.4761 | 26.25392
209 | 24.875 | 89 | 2.4875 | 26.25392
210 | 24.99 | 89 | 2.499 | 26.25392
211 | 25.104 | 89 | 2.5104 | 26.25392
212 | 25.219 | 89 | 2.5219 | 26.25392
213 | 25.333 | 89 | 2.5333 | 26.25392
214 | 25.449 | 89 | 2.5449 | 26.25392
215 | 25.563 | 89 | 2.5563 | 26.25392
216 | 25.677 | 89 | 2.5677 | 26.25392
217 | 25.793 | 89 | 2.5793 | 26.25392
218 | 25.907 | 89 | 2.5907 | 26.25392
219 | 26.022 | 89 | 2.6022 | 26.25392
220 | 26.137 | 89.5 | 2.6137 | 26.40141
221 | 26.252 | 89.5 | 2.6252 | 26.40141
222 | 26.367 | 89.5 | 2.6367 | 26.40141
223 | 26.482 | 89.5 | 2.6482 | 26.40141
224 | 26.597 | 89 | 2.6597 | 26.25392
225 | 26.711 | 89 | 2.6711 | 26.25392
226 | 26.828 | 89 | 2.6828 | 26.25392
227 | 26.946 | 89 | 2.6946 | 26.25392
228 | 27.061 | 89 | 2.7061 | 26.25392
229 | 27.175 | 89 | 2.7175 | 26.25392
230 | 27.291 | 89 | 2.7291 | 26.25392
231 | 27.407 | 89.5 | 2.7407 | 26.40141
232 | 27.522 | 89.5 | 2.7522 | 26.40141
233 | 27.637 | 90 | 2.7637 | 26.54891
234 | 27.758 | 89.5 | 2.7758 | 26.40141
235 | 27.874 | 89.5 | 2.7874 | 26.40141
236 | 27.99 | 89 | 2.799 | 26.25392
237 | 28.107 | 89 | 2.8107 | 26.25392
238 | 28.222 | 88.5 | 2.8222 | 26.10643
239 | 28.337 | 88.5 | 2.8337 | 26.10643
240 | 28.452 | 89 | 2.8452 | 26.25392
241 | 28.567 | 89 | 2.8567 | 26.25392
242 | 28.683 | 89 | 2.8683 | 26.25392
243 | 28.798 | 89.5 | 2.8798 | 26.40141
244 | 28.914 | 90 | 2.8914 | 26.54891
245 | 29.029 | 90 | 2.9029 | 26.54891
246 | 29.145 | 90 | 2.9145 | 26.54891
247 | 29.26 | 90 | 2.926 | 26.54891
248 | 29.375 | 90 | 2.9375 | 26.54891
249 | 29.491 | 90 | 2.9491 | 26.54891
250 | 29.606 | 90 | 2.9606 | 26.54891
251 | 29.721 | 90 | 2.9721 | 26.54891
252 | 29.836 | 90 | 2.9836 | 26.54891
253 | 29.952 | 90 | 2.9952 | 26.54891
254 | 30.067 | 89.5 | 3.0067 | 26.40141
255 | 30.182 | 89.5 | 3.0182 | 26.40141
256 | 30.298 | 89.5 | 3.0298 | 26.40141
257 | 30.413 | 89.5 | 3.0413 | 26.40141
258 | 30.528 | 89.5 | 3.0528 | 26.40141
259 | 30.643 | 89.5 | 3.0643 | 26.40141
260 | 30.759 | 89.5 | 3.0759 | 26.40141
261 | 30.874 | 89.5 | 3.0874 | 26.40141
262 | 30.988 | 90 | 3.0988 | 26.54891
263 | 31.103 | 90 | 3.1103 | 26.54891
264 | 31.22 | 90.5 | 3.122 | 26.6964
265 | 31.348 | 90.5 | 3.1348 | 26.6964
266 | 31.484 | 90.5 | 3.1484 | 26.6964
267 | 31.608 | 90.5 | 3.1608 | 26.6964
268 | 31.752 | 90.5 | 3.1752 | 26.6964
269 | 31.892 | 90 | 3.1892 | 26.54891
270 | 32.043 | 89.5 | 3.2043 | 26.40141
271 | 32.158 | 89.5 | 3.2158 | 26.40141
272 | 32.272 | 89.5 | 3.2272 | 26.40141
273 | 32.389 | 89.5 | 3.2389 | 26.40141
274 | 32.504 | 89.5 | 3.2504 | 26.40141
275 | 32.622 | 89.5 | 3.2622 | 26.40141
276 | 32.738 | 89.5 | 3.2738 | 26.40141
277 | 32.854 | 89.5 | 3.2854 | 26.40141
278 | 32.971 | 89.5 | 3.2971 | 26.40141
279 | 33.085 | 89.5 | 3.3085 | 26.40141
280 | 33.204 | 90 | 3.3204 | 26.54891
281 | 33.319 | 90 | 3.3319 | 26.54891
282 | 33.435 | 90 | 3.3435 | 26.54891
283 | 33.55 | 90 | 3.355 | 26.54891
284 | 33.666 | 90 | 3.3666 | 26.54891
285 | 33.781 | 90 | 3.3781 | 26.54891
286 | 33.896 | 90 | 3.3896 | 26.54891
287 | 34.011 | 90 | 3.4011 | 26.54891
288 | 34.126 | 90 | 3.4126 | 26.54891
289 | 34.241 | 90 | 3.4241 | 26.54891
290 | 34.355 | 90 | 3.4355 | 26.54891
291 | 34.47 | 90 | 3.447 | 26.54891
292 | 34.601 | 90 | 3.4601 | 26.54891
293 | 34.732 | 90 | 3.4732 | 26.54891
294 | 34.861 | 90.5 | 3.4861 | 26.6964
295 | 35.009 | 90.5 | 3.5009 | 26.6964
296 | 35.15 | 90.5 | 3.515 | 26.6964
297 | 35.267 | 90.5 | 3.5267 | 26.6964
298 | 35.384 | 90.5 | 3.5384 | 26.6964
299 | 35.499 | 90.5 | 3.5499 | 26.6964
300 | 35.613 | 90.5 | 3.5613 | 26.6964
301 | 35.728 | 90.5 | 3.5728 | 26.6964
302 | 35.843 | 90.5 | 3.5843 | 26.6964
303 | 35.958 | 90.5 | 3.5958 | 26.6964
304 | 36.071 | 90.5 | 3.6071 | 26.6964
305 | 36.189 | 90.5 | 3.6189 | 26.6964
306 | 36.303 | 90.5 | 3.6303 | 26.6964
307 | 36.421 | 90.5 | 3.6421 | 26.6964
308 | 36.537 | 90.5 | 3.6537 | 26.6964
309 | 36.651 | 90.5 | 3.6651 | 26.6964
310 | 36.765 | 90.5 | 3.6765 | 26.6964
311 | 36.879 | 90.5 | 3.6879 | 26.6964
312 | 36.996 | 90.5 | 3.6996 | 26.6964
313 | 37.113 | 90.5 | 3.7113 | 26.6964
314 | 37.227 | 90.5 | 3.7227 | 26.6964
315 | 37.343 | 90.5 | 3.7343 | 26.6964
316 | 37.459 | 90.5 | 3.7459 | 26.6964
317 | 37.574 | 91 | 3.7574 | 26.8439
318 | 37.688 | 90.5 | 3.7688 | 26.6964
319 | 37.805 | 91 | 3.7805 | 26.8439
320 | 37.92 | 91 | 3.792 | 26.8439
321 | 38.034 | 91 | 3.8034 | 26.8439
322 | 38.149 | 91 | 3.8149 | 26.8439
323 | 38.264 | 91 | 3.8264 | 26.8439
324 | 38.378 | 91 | 3.8378 | 26.8439
325 | 38.493 | 91 | 3.8493 | 26.8439
326 | 38.608 | 91.5 | 3.8608 | 26.99139
327 | 38.723 | 91.5 | 3.8723 | 26.99139
328 | 38.837 | 91.5 | 3.8837 | 26.99139
329 | 38.952 | 91.5 | 3.8952 | 26.99139
330 | 39.067 | 91 | 3.9067 | 26.8439
331 | 39.182 | 91 | 3.9182 | 26.8439
332 | 39.296 | 91 | 3.9296 | 26.8439
333 | 39.411 | 91 | 3.9411 | 26.8439
334 | 39.526 | 91 | 3.9526 | 26.8439
335 | 39.641 | 91 | 3.9641 | 26.8439
336 | 39.756 | 91 | 3.9756 | 26.8439
337 | 39.871 | 91 | 3.9871 | 26.8439
338 | 39.986 | 91 | 3.9986 | 26.8439
339 | 40.101 | 91 | 4.0101 | 26.8439
340 | 40.216 | 90.5 | 4.0216 | 26.6964
341 | 40.332 | 90.5 | 4.0332 | 26.6964
342 | 40.448 | 90.5 | 4.0448 | 26.6964
343 | 40.562 | 90.5 | 4.0562 | 26.6964
344 | 40.678 | 90.5 | 4.0678 | 26.6964
345 | 40.793 | 91 | 4.0793 | 26.8439
346 | 40.908 | 91 | 4.0908 | 26.8439
347 | 41.022 | 91 | 4.1022 | 26.8439
348 | 41.139 | 91 | 4.1139 | 26.8439
349 | 41.254 | 91 | 4.1254 | 26.8439
350 | 41.369 | 91 | 4.1369 | 26.8439
351 | 41.485 | 91.5 | 4.1485 | 26.99139
352 | 41.601 | 91.5 | 4.1601 | 26.99139
353 | 41.715 | 91 | 4.1715 | 26.8439
354 | 41.831 | 91 | 4.1831 | 26.8439
355 | 41.946 | 91 | 4.1946 | 26.8439
356 | 42.062 | 91 | 4.2062 | 26.8439
357 | 42.176 | 91.5 | 4.2176 | 26.99139
358 | 42.291 | 91.5 | 4.2291 | 26.99139
359 | 42.407 | 91.5 | 4.2407 | 26.99139
360 | 42.522 | 91.5 | 4.2522 | 26.99139
361 | 42.637 | 91.5 | 4.2637 | 26.99139
362 | 42.752 | 91.5 | 4.2752 | 26.99139
363 | 42.868 | 91.5 | 4.2868 | 26.99139
364 | 42.983 | 91.5 | 4.2983 | 26.99139
365 | 43.097 | 91 | 4.3097 | 26.8439
366 | 43.212 | 91.5 | 4.3212 | 26.99139
367 | 43.327 | 91.5 | 4.3327 | 26.99139
368 | 43.441 | 91 | 4.3441 | 26.8439
369 | 43.555 | 91 | 4.3555 | 26.8439
370 | 43.671 | 91 | 4.3671 | 26.8439
371 | 43.786 | 91.5 | 4.3786 | 26.99139
372 | 43.9 | 91.5 | 4.39 | 26.99139
373 | 44.015 | 91.5 | 4.4015 | 26.99139
374 | 44.131 | 92 | 4.4131 | 27.13888
375 | 44.246 | 92 | 4.4246 | 27.13888
376 | 44.36 | 92 | 4.436 | 27.13888
377 | 44.475 | 91.5 | 4.4475 | 26.99139
378 | 44.59 | 91.5 | 4.459 | 26.99139
379 | 44.706 | 91.5 | 4.4706 | 26.99139
380 | 44.82 | 91.5 | 4.482 | 26.99139
381 | 44.936 | 91.5 | 4.4936 | 26.99139
382 | 45.051 | 91.5 | 4.5051 | 26.99139
383 | 45.166 | 91.5 | 4.5166 | 26.99139
384 | 45.281 | 91.5 | 4.5281 | 26.99139
385 | 45.408 | 91.5 | 4.5408 | 26.99139
386 | 45.543 | 91.5 | 4.5543 | 26.99139
387 | 45.671 | 91.5 | 4.5671 | 26.99139
388 | 45.801 | 91.5 | 4.5801 | 26.99139
389 | 45.935 | 91.5 | 4.5935 | 26.99139
390 | 46.059 | 91.5 | 4.6059 | 26.99139
391 | 46.2 | 91.5 | 4.62 | 26.99139
392 | 46.331 | 91.5 | 4.6331 | 26.99139
393 | 46.463 | 91.5 | 4.6463 | 26.99139
394 | 46.606 | 91.5 | 4.6606 | 26.99139
395 | 46.738 | 91.5 | 4.6738 | 26.99139
396 | 46.859 | 91.5 | 4.6859 | 26.99139
397 | 46.976 | 91.5 | 4.6976 | 26.99139
398 | 47.092 | 91.5 | 4.7092 | 26.99139
399 | 47.207 | 91.5 | 4.7207 | 26.99139
400 | 47.321 | 92 | 4.7321 | 27.13888
401 | 47.438 | 92 | 4.7438 | 27.13888
402 | 47.556 | 92 | 4.7556 | 27.13888
403 | 47.67 | 92 | 4.767 | 27.13888
404 | 47.787 | 92.5 | 4.7787 | 27.28638
405 | 47.903 | 92.5 | 4.7903 | 27.28638
406 | 48.018 | 93 | 4.8018 | 27.43387
407 | 48.132 | 93 | 4.8132 | 27.43387
408 | 48.248 | 93 | 4.8248 | 27.43387
409 | 48.364 | 92.5 | 4.8364 | 27.28638
410 | 48.48 | 92.5 | 4.848 | 27.28638
411 | 48.595 | 92.5 | 4.8595 | 27.28638
412 | 48.713 | 92.5 | 4.8713 | 27.28638
413 | 48.827 | 92.5 | 4.8827 | 27.28638
414 | 48.942 | 92.5 | 4.8942 | 27.28638
415 | 49.059 | 93 | 4.9059 | 27.43387
416 | 49.179 | 93 | 4.9179 | 27.43387
417 | 49.294 | 93 | 4.9294 | 27.43387
418 | 49.409 | 93 | 4.9409 | 27.43387
419 | 49.524 | 93 | 4.9524 | 27.43387
420 | 49.639 | 93 | 4.9639 | 27.43387
421 | 49.757 | 93 | 4.9757 | 27.43387
422 | 49.872 | 92.5 | 4.9872 | 27.28638
423 | 49.987 | 92.5 | 4.9987 | 27.28638
424 | 50.102 | 92.5 | 5.0102 | 27.28638
425 | 50.218 | 92.5 | 5.0218 | 27.28638
426 | 50.335 | 92.5 | 5.0335 | 27.28638
427 | 50.452 | 92.5 | 5.0452 | 27.28638
428 | 50.568 | 92.5 | 5.0568 | 27.28638
429 | 50.684 | 92 | 5.0684 | 27.13888
430 | 50.8 | 92.5 | 5.08 | 27.28638
431 | 50.917 | 92.5 | 5.0917 | 27.28638
432 | 51.031 | 92.5 | 5.1031 | 27.28638
433 | 51.149 | 92.5 | 5.1149 | 27.28638
434 | 51.265 | 93 | 5.1265 | 27.43387
435 | 51.379 | 93 | 5.1379 | 27.43387
436 | 51.494 | 93.5 | 5.1494 | 27.58137
437 | 51.612 | 93.5 | 5.1612 | 27.58137
438 | 51.728 | 93.5 | 5.1728 | 27.58137
439 | 51.842 | 94 | 5.1842 | 27.72886
440 | 51.957 | 94 | 5.1957 | 27.72886
441 | 52.072 | 93.5 | 5.2072 | 27.58137
442 | 52.188 | 93.5 | 5.2188 | 27.58137
443 | 52.306 | 93.5 | 5.2306 | 27.58137
444 | 52.421 | 93 | 5.2421 | 27.43387
445 | 52.536 | 93 | 5.2536 | 27.43387
446 | 52.651 | 93 | 5.2651 | 27.43387
447 | 52.766 | 93 | 5.2766 | 27.43387
448 | 52.885 | 93 | 5.2885 | 27.43387
449 | 53 | 93 | 5.3 | 27.43387
450 | 53.114 | 93 | 5.3114 | 27.43387
451 | 53.232 | 93 | 5.3232 | 27.43387
452 | 53.347 | 93 | 5.3347 | 27.43387
453 | 53.462 | 93.5 | 5.3462 | 27.58137
454 | 53.577 | 93.5 | 5.3577 | 27.58137
455 | 53.695 | 93.5 | 5.3695 | 27.58137
456 | 53.81 | 94 | 5.381 | 27.72886
457 | 53.927 | 94 | 5.3927 | 27.72886
458 | 54.043 | 94.5 | 5.4043 | 27.87635
459 | 54.158 | 94.5 | 5.4158 | 27.87635
460 | 54.274 | 94 | 5.4274 | 27.72886
461 | 54.389 | 94 | 5.4389 | 27.72886
462 | 54.505 | 94 | 5.4505 | 27.72886
463 | 54.62 | 94 | 5.462 | 27.72886
464 | 54.734 | 94 | 5.4734 | 27.72886
465 | 54.848 | 94 | 5.4848 | 27.72886
466 | 54.964 | 93.5 | 5.4964 | 27.58137
467 | 55.079 | 93.5 | 5.5079 | 27.58137
468 | 55.193 | 93.5 | 5.5193 | 27.58137
469 | 55.319 | 93.5 | 5.5319 | 27.58137
470 | 55.447 | 93 | 5.5447 | 27.43387
471 | 55.59 | 93 | 5.559 | 27.43387
472 | 55.736 | 93 | 5.5736 | 27.43387
473 | 55.866 | 93 | 5.5866 | 27.43387
474 | 55.981 | 93 | 5.5981 | 27.43387
475 | 56.095 | 93 | 5.6095 | 27.43387
476 | 56.211 | 93 | 5.6211 | 27.43387
477 | 56.325 | 93 | 5.6325 | 27.43387
478 | 56.444 | 93.5 | 5.6444 | 27.58137
479 | 56.56 | 93.5 | 5.656 | 27.58137
480 | 56.675 | 93.5 | 5.6675 | 27.58137
481 | 56.789 | 94 | 5.6789 | 27.72886
482 | 56.903 | 94 | 5.6903 | 27.72886
483 | 57.019 | 94 | 5.7019 | 27.72886
484 | 57.132 | 94 | 5.7132 | 27.72886
485 | 57.246 | 94 | 5.7246 | 27.72886
486 | 57.365 | 94 | 5.7365 | 27.72886
487 | 57.493 | 93.5 | 5.7493 | 27.58137
488 | 57.626 | 93.5 | 5.7626 | 27.58137
489 | 57.757 | 94 | 5.7757 | 27.72886
490 | 57.873 | 94 | 5.7873 | 27.72886
491 | 57.989 | 94 | 5.7989 | 27.72886
492 | 58.107 | 94 | 5.8107 | 27.72886
493 | 58.224 | 93.5 | 5.8224 | 27.58137
494 | 58.339 | 94 | 5.8339 | 27.72886
495 | 58.453 | 93.5 | 5.8453 | 27.58137
496 | 58.569 | 93.5 | 5.8569 | 27.58137
497 | 58.686 | 93.5 | 5.8686 | 27.58137
498 | 58.8 | 94 | 5.88 | 27.72886
499 | 58.915 | 94 | 5.8915 | 27.72886
500 | 59.031 | 94 | 5.9031 | 27.72886
501 | 59.146 | 94.5 | 5.9146 | 27.87635
502 | 59.261 | 94.5 | 5.9261 | 27.87635
503 | 59.389 | 94.5 | 5.9389 | 27.87635
504 | 59.516 | 95 | 5.9516 | 28.02385
505 | 59.652 | 95 | 5.9652 | 28.02385
506 | 59.776 | 94.5 | 5.9776 | 27.87635
507 | 59.898 | 94.5 | 5.9898 | 27.87635
508 | 60.013 | 94 | 6.0013 | 27.72886
509 | 60.128 | 94 | 6.0128 | 27.72886
510 | 60.243 | 94 | 6.0243 | 27.72886
511 | 60.362 | 93.5 | 6.0362 | 27.58137
512 | 60.477 | 93.5 | 6.0477 | 27.58137
513 | 60.593 | 93.5 | 6.0593 | 27.58137
514 | 60.709 | 93.5 | 6.0709 | 27.58137
515 | 60.825 | 93.5 | 6.0825 | 27.58137
516 | 60.941 | 93.5 | 6.0941 | 27.58137
517 | 61.058 | 93.5 | 6.1058 | 27.58137
518 | 61.175 | 94 | 6.1175 | 27.72886
519 | 61.29 | 94 | 6.129 | 27.72886
520 | 61.406 | 94 | 6.1406 | 27.72886
521 | 61.523 | 94 | 6.1523 | 27.72886
522 | 61.639 | 94 | 6.1639 | 27.72886
523 | 61.754 | 94 | 6.1754 | 27.72886
524 | 61.868 | 94 | 6.1868 | 27.72886
525 | 61.984 | 94 | 6.1984 | 27.72886
526 | 62.099 | 94.5 | 6.2099 | 27.87635
527 | 62.213 | 94.5 | 6.2213 | 27.87635
528 | 62.328 | 94.5 | 6.2328 | 27.87635
529 | 62.443 | 94.5 | 6.2443 | 27.87635
530 | 62.559 | 94.5 | 6.2559 | 27.87635
531 | 62.674 | 94.5 | 6.2674 | 27.87635
532 | 62.789 | 94.5 | 6.2789 | 27.87635
533 | 62.905 | 94.5 | 6.2905 | 27.87635
534 | 63.02 | 94.5 | 6.302 | 27.87635
535 | 63.135 | 94.5 | 6.3135 | 27.87635
536 | 63.251 | 94 | 6.3251 | 27.72886
537 | 63.366 | 94 | 6.3366 | 27.72886
538 | 63.481 | 94 | 6.3481 | 27.72886
539 | 63.596 | 94 | 6.3596 | 27.72886
540 | 63.712 | 94 | 6.3712 | 27.72886
541 | 63.827 | 94 | 6.3827 | 27.72886
542 | 63.942 | 94 | 6.3942 | 27.72886
543 | 64.058 | 94 | 6.4058 | 27.72886
544 | 64.173 | 94.5 | 6.4173 | 27.87635
545 | 64.288 | 94.5 | 6.4288 | 27.87635
546 | 64.405 | 95 | 6.4405 | 28.02385
547 | 64.524 | 95 | 6.4524 | 28.02385
548 | 64.638 | 95.5 | 6.4638 | 28.17134
549 | 64.753 | 95.5 | 6.4753 | 28.17134
550 | 64.869 | 95.5 | 6.4869 | 28.17134
551 | 64.986 | 95 | 6.4986 | 28.02385
552 | 65.1 | 95 | 6.51 | 28.02385
553 | 65.217 | 95 | 6.5217 | 28.02385
554 | 65.333 | 95 | 6.5333 | 28.02385
555 | 65.448 | 95 | 6.5448 | 28.02385
556 | 65.564 | 95 | 6.5564 | 28.02385
557 | 65.679 | 95 | 6.5679 | 28.02385
558 | 65.795 | 95.5 | 6.5795 | 28.17134
559 | 65.912 | 95.5 | 6.5912 | 28.17134
560 | 66.027 | 95.5 | 6.6027 | 28.17134
561 | 66.142 | 95.5 | 6.6142 | 28.17134
562 | 66.264 | 95.5 | 6.6264 | 28.17134
563 | 66.405 | 95.5 | 6.6405 | 28.17134
564 | 66.533 | 95.5 | 6.6533 | 28.17134
565 | 66.656 | 95 | 6.6656 | 28.02385
566 | 66.774 | 95 | 6.6774 | 28.02385
567 | 66.888 | 95.5 | 6.6888 | 28.17134
568 | 67.003 | 95.5 | 6.7003 | 28.17134
569 | 67.118 | 95 | 6.7118 | 28.02385
570 | 67.232 | 95.5 | 6.7232 | 28.17134
571 | 67.347 | 95.5 | 6.7347 | 28.17134
572 | 67.463 | 95.5 | 6.7463 | 28.17134
573 | 67.577 | 95.5 | 6.7577 | 28.17134
574 | 67.691 | 95.5 | 6.7691 | 28.17134
575 | 67.807 | 96 | 6.7807 | 28.31883
576 | 67.922 | 95.5 | 6.7922 | 28.17134
577 | 68.037 | 95.5 | 6.8037 | 28.17134
578 | 68.152 | 95.5 | 6.8152 | 28.17134
579 | 68.269 | 95 | 6.8269 | 28.02385
580 | 68.385 | 95 | 6.8385 | 28.02385
581 | 68.505 | 95.5 | 6.8505 | 28.17134
582 | 68.642 | 95.5 | 6.8642 | 28.17134
583 | 68.765 | 95.5 | 6.8765 | 28.17134
584 | 68.889 | 95.5 | 6.8889 | 28.17134
585 | 69.009 | 95 | 6.9009 | 28.02385
586 | 69.124 | 95 | 6.9124 | 28.02385
587 | 69.239 | 95 | 6.9239 | 28.02385
588 | 69.353 | 95 | 6.9353 | 28.02385
589 | 69.468 | 95 | 6.9468 | 28.02385
590 | 69.582 | 95 | 6.9582 | 28.02385
591 | 69.696 | 95 | 6.9696 | 28.02385
592 | 69.81 | 95.5 | 6.981 | 28.17134
593 | 69.926 | 95.5 | 6.9926 | 28.17134
594 | 70.041 | 95.5 | 7.0041 | 28.17134
595 | 70.156 | 95.5 | 7.0156 | 28.17134
596 | 70.271 | 95.5 | 7.0271 | 28.17134
597 | 70.388 | 95.5 | 7.0388 | 28.17134
598 | 70.506 | 95.5 | 7.0506 | 28.17134
599 | 70.621 | 95.5 | 7.0621 | 28.17134
600 | 70.737 | 95.5 | 7.0737 | 28.17134
601 | 70.856 | 95.5 | 7.0856 | 28.17134
602 | 70.971 | 96 | 7.0971 | 28.31883
603 | 71.086 | 96 | 7.1086 | 28.31883
604 | 71.202 | 96 | 7.1202 | 28.31883
605 | 71.345 | 96 | 7.1345 | 28.31883
606 | 71.493 | 96 | 7.1493 | 28.31883
607 | 71.624 | 95.5 | 7.1624 | 28.17134
608 | 71.748 | 95.5 | 7.1748 | 28.17134
609 | 71.863 | 96 | 7.1863 | 28.31883
610 | 71.978 | 96 | 7.1978 | 28.31883
611 | 72.093 | 95.5 | 7.2093 | 28.17134
612 | 72.208 | 95.5 | 7.2208 | 28.17134
613 | 72.322 | 95.5 | 7.2322 | 28.17134
614 | 72.439 | 95.5 | 7.2439 | 28.17134
615 | 72.553 | 95.5 | 7.2553 | 28.17134
616 | 72.671 | 95.5 | 7.2671 | 28.17134
617 | 72.787 | 95.5 | 7.2787 | 28.17134
618 | 72.902 | 95.5 | 7.2902 | 28.17134
619 | 73.018 | 95.5 | 7.3018 | 28.17134
620 | 73.133 | 96 | 7.3133 | 28.31883
621 | 73.249 | 96 | 7.3249 | 28.31883
622 | 73.367 | 96.5 | 7.3367 | 28.46633
623 | 73.482 | 96.5 | 7.3482 | 28.46633
624 | 73.6 | 96.5 | 7.36 | 28.46633
625 | 73.717 | 96.5 | 7.3717 | 28.46633
626 | 73.831 | 96.5 | 7.3831 | 28.46633
627 | 73.95 | 96.5 | 7.395 | 28.46633
628 | 74.07 | 96.5 | 7.407 | 28.46633
629 | 74.207 | 96 | 7.4207 | 28.31883
630 | 74.36 | 96 | 7.436 | 28.31883
631 | 74.499 | 95.5 | 7.4499 | 28.17134
632 | 74.624 | 95.5 | 7.4624 | 28.17134
633 | 74.745 | 95.5 | 7.4745 | 28.17134
634 | 74.871 | 95.5 | 7.4871 | 28.17134
635 | 74.995 | 95.5 | 7.4995 | 28.17134
636 | 75.132 | 96 | 7.5132 | 28.31883
637 | 75.269 | 96 | 7.5269 | 28.31883
638 | 75.397 | 96.5 | 7.5397 | 28.46633
639 | 75.525 | 96.5 | 7.5525 | 28.46633
640 | 75.655 | 96.5 | 7.5655 | 28.46633
641 | 75.79 | 96.5 | 7.579 | 28.46633
642 | 75.923 | 96.5 | 7.5923 | 28.46633
643 | 76.059 | 96.5 | 7.6059 | 28.46633
644 | 76.18 | 96.5 | 7.618 | 28.46633
645 | 76.297 | 96.5 | 7.6297 | 28.46633
646 | 76.411 | 96.5 | 7.6411 | 28.46633
647 | 76.529 | 96 | 7.6529 | 28.31883
648 | 76.646 | 96 | 7.6646 | 28.31883
649 | 76.761 | 96 | 7.6761 | 28.31883
650 | 76.876 | 96 | 7.6876 | 28.31883
651 | 76.993 | 96 | 7.6993 | 28.31883
652 | 77.108 | 96 | 7.7108 | 28.31883
653 | 77.223 | 96 | 7.7223 | 28.31883
654 | 77.339 | 96 | 7.7339 | 28.31883
655 | 77.455 | 96 | 7.7455 | 28.31883
656 | 77.572 | 95.5 | 7.7572 | 28.17134
657 | 77.688 | 95.5 | 7.7688 | 28.17134
658 | 77.803 | 96 | 7.7803 | 28.31883
659 | 77.919 | 96 | 7.7919 | 28.31883
660 | 78.033 | 96 | 7.8033 | 28.31883
661 | 78.149 | 96 | 7.8149 | 28.31883
662 | 78.266 | 96 | 7.8266 | 28.31883
663 | 78.381 | 96 | 7.8381 | 28.31883
664 | 78.496 | 96 | 7.8496 | 28.31883
665 | 78.611 | 96.5 | 7.8611 | 28.46633
666 | 78.727 | 96.5 | 7.8727 | 28.46633
667 | 78.841 | 96.5 | 7.8841 | 28.46633
668 | 78.956 | 96.5 | 7.8956 | 28.46633
669 | 79.071 | 97 | 7.9071 | 28.61382
670 | 79.186 | 97 | 7.9186 | 28.61382
671 | 79.301 | 97 | 7.9301 | 28.61382
672 | 79.416 | 97 | 7.9416 | 28.61382
673 | 79.531 | 97 | 7.9531 | 28.61382
674 | 79.646 | 96.5 | 7.9646 | 28.46633
675 | 79.761 | 96.5 | 7.9761 | 28.46633
676 | 79.877 | 96.5 | 7.9877 | 28.46633
677 | 79.997 | 96.5 | 7.9997 | 28.46633
678 | 80.13 | 96.5 | 8.013 | 28.46633
679 | 80.269 | 96.5 | 8.0269 | 28.46633
680 | 80.406 | 96.5 | 8.0406 | 28.46633
681 | 80.543 | 96.5 | 8.0543 | 28.46633
682 | 80.673 | 96.5 | 8.0673 | 28.46633
683 | 80.791 | 96.5 | 8.0791 | 28.46633
684 | 80.907 | 97 | 8.0907 | 28.61382
685 | 81.022 | 97 | 8.1022 | 28.61382
686 | 81.139 | 97 | 8.1139 | 28.61382
687 | 81.254 | 97 | 8.1254 | 28.61382
688 | 81.369 | 97 | 8.1369 | 28.61382
689 | 81.486 | 97 | 8.1486 | 28.61382
690 | 81.602 | 97 | 8.1602 | 28.61382
691 | 81.718 | 97 | 8.1718 | 28.61382
692 | 81.833 | 97 | 8.1833 | 28.61382
693 | 81.95 | 97.5 | 8.195 | 28.76132
694 | 82.066 | 97.5 | 8.2066 | 28.76132
695 | 82.181 | 97.5 | 8.2181 | 28.76132
696 | 82.296 | 97.5 | 8.2296 | 28.76132
697 | 82.412 | 97.5 | 8.2412 | 28.76132
698 | 82.527 | 97.5 | 8.2527 | 28.76132
699 | 82.642 | 97.5 | 8.2642 | 28.76132
700 | 82.761 | 97 | 8.2761 | 28.61382
701 | 82.888 | 97 | 8.2888 | 28.61382
702 | 83.033 | 97 | 8.3033 | 28.61382
703 | 83.164 | 97 | 8.3164 | 28.61382
704 | 83.279 | 97 | 8.3279 | 28.61382
705 | 83.394 | 97.5 | 8.3394 | 28.76132
706 | 83.508 | 97.5 | 8.3508 | 28.76132
707 | 83.625 | 97.5 | 8.3625 | 28.76132
708 | 83.742 | 97 | 8.3742 | 28.61382
709 | 83.858 | 97 | 8.3858 | 28.61382
710 | 83.974 | 97 | 8.3974 | 28.61382
711 | 84.09 | 97 | 8.409 | 28.61382
712 | 84.204 | 96.5 | 8.4204 | 28.46633
713 | 84.319 | 96.5 | 8.4319 | 28.46633
714 | 84.434 | 97 | 8.4434 | 28.61382
715 | 84.55 | 97 | 8.455 | 28.61382
716 | 84.665 | 97 | 8.4665 | 28.61382
717 | 84.784 | 97.5 | 8.4784 | 28.76132
718 | 84.913 | 97.5 | 8.4913 | 28.76132
719 | 85.051 | 97.5 | 8.5051 | 28.76132
720 | 85.174 | 97.5 | 8.5174 | 28.76132
721 | 85.289 | 97.5 | 8.5289 | 28.76132
722 | 85.406 | 97.5 | 8.5406 | 28.76132
723 | 85.524 | 97.5 | 8.5524 | 28.76132
724 | 85.64 | 97.5 | 8.564 | 28.76132
725 | 85.758 | 97.5 | 8.5758 | 28.76132
726 | 85.872 | 97.5 | 8.5872 | 28.76132
727 | 85.987 | 97.5 | 8.5987 | 28.76132
728 | 86.102 | 97.5 | 8.6102 | 28.76132
729 | 86.217 | 97.5 | 8.6217 | 28.76132
730 | 86.33 | 97.5 | 8.633 | 28.76132
731 | 86.464 | 98 | 8.6464 | 28.90881
732 | 86.6 | 98 | 8.66 | 28.90881
733 | 86.721 | 98 | 8.6721 | 28.90881
734 | 86.836 | 98.5 | 8.6836 | 29.0563
735 | 86.953 | 98.5 | 8.6953 | 29.0563
736 | 87.067 | 98.5 | 8.7067 | 29.0563
737 | 87.181 | 98.5 | 8.7181 | 29.0563
738 | 87.295 | 98 | 8.7295 | 28.90881
739 | 87.412 | 98 | 8.7412 | 28.90881
740 | 87.528 | 98 | 8.7528 | 28.90881
741 | 87.643 | 98 | 8.7643 | 28.90881
742 | 87.758 | 97.5 | 8.7758 | 28.76132
743 | 87.879 | 97.5 | 8.7879 | 28.76132
744 | 88.02 | 98 | 8.802 | 28.90881
745 | 88.142 | 98 | 8.8142 | 28.90881
746 | 88.262 | 98 | 8.8262 | 28.90881
747 | 88.377 | 98.5 | 8.8377 | 29.0563
748 | 88.493 | 98.5 | 8.8493 | 29.0563
749 | 88.61 | 98.5 | 8.861 | 29.0563
750 | 88.727 | 98.5 | 8.8727 | 29.0563
751 | 88.842 | 98.5 | 8.8842 | 29.0563
752 | 88.957 | 98 | 8.8957 | 28.90881
753 | 89.072 | 98 | 8.9072 | 28.90881
754 | 89.201 | 98 | 8.9201 | 28.90881
755 | 89.335 | 98 | 8.9335 | 28.90881
756 | 89.452 | 98.5 | 8.9452 | 29.0563
757 | 89.572 | 98.5 | 8.9572 | 29.0563
758 | 89.688 | 98.5 | 8.9688 | 29.0563
759 | 89.804 | 98.5 | 8.9804 | 29.0563
760 | 89.92 | 98.5 | 8.992 | 29.0563
761 | 90.035 | 98.5 | 9.0035 | 29.0563
762 | 90.15 | 98.5 | 9.015 | 29.0563
763 | 90.265 | 98.5 | 9.0265 | 29.0563
764 | 90.385 | 98.5 | 9.0385 | 29.0563
765 | 90.512 | 98.5 | 9.0512 | 29.0563
766 | 90.641 | 98.5 | 9.0641 | 29.0563
767 | 90.761 | 98.5 | 9.0761 | 29.0563
768 | 90.875 | 99 | 9.0875 | 29.2038
769 | 90.992 | 99 | 9.0992 | 29.2038
770 | 91.107 | 99 | 9.1107 | 29.2038
771 | 91.225 | 99 | 9.1225 | 29.2038
772 | 91.34 | 99.5 | 9.134 | 29.35129
773 | 91.457 | 99.5 | 9.1457 | 29.35129
774 | 91.573 | 99.5 | 9.1573 | 29.35129
775 | 91.689 | 99.5 | 9.1689 | 29.35129
776 | 91.803 | 99.5 | 9.1803 | 29.35129
777 | 91.918 | 99.5 | 9.1918 | 29.35129
778 | 92.041 | 99.5 | 9.2041 | 29.35129
779 | 92.172 | 99.5 | 9.2172 | 29.35129
780 | 92.314 | 99.5 | 9.2314 | 29.35129
781 | 92.44 | 99.5 | 9.244 | 29.35129
782 | 92.555 | 99.5 | 9.2555 | 29.35129
783 | 92.671 | 99.5 | 9.2671 | 29.35129
784 | 92.787 | 99.5 | 9.2787 | 29.35129
785 | 92.904 | 99.5 | 9.2904 | 29.35129
786 | 93.019 | 99.5 | 9.3019 | 29.35129
787 | 93.134 | 99.5 | 9.3134 | 29.35129
788 | 93.249 | 99.5 | 9.3249 | 29.35129
789 | 93.365 | 99.5 | 9.3365 | 29.35129
790 | 93.479 | 99.5 | 9.3479 | 29.35129
791 | 93.594 | 99.5 | 9.3594 | 29.35129
792 | 93.71 | 100 | 9.371 | 29.49879
793 | 93.825 | 100 | 9.3825 | 29.49879
794 | 93.95 | 100 | 9.395 | 29.49879
795 | 94.092 | 100 | 9.4092 | 29.49879
796 | 94.223 | 100 | 9.4223 | 29.49879
797 | 94.339 | 100 | 9.4339 | 29.49879
798 | 94.454 | 100 | 9.4454 | 29.49879
799 | 94.569 | 100 | 9.4569 | 29.49879
800 | 94.683 | 99.5 | 9.4683 | 29.35129
801 | 94.798 | 99.5 | 9.4798 | 29.35129
802 | 94.917 | 99.5 | 9.4917 | 29.35129
803 | 95.032 | 99.5 | 9.5032 | 29.35129
804 | 95.147 | 99.5 | 9.5147 | 29.35129
805 | 95.262 | 99.5 | 9.5262 | 29.35129
806 | 95.377 | 99.5 | 9.5377 | 29.35129
807 | 95.494 | 99.5 | 9.5494 | 29.35129
808 | 95.614 | 99.5 | 9.5614 | 29.35129
809 | 95.749 | 99.5 | 9.5749 | 29.35129
810 | 95.881 | 100 | 9.5881 | 29.49879
811 | 95.995 | 100 | 9.5995 | 29.49879
812 | 96.11 | 100 | 9.611 | 29.49879
813 | 96.224 | 100 | 9.6224 | 29.49879
814 | 96.339 | 100 | 9.6339 | 29.49879
815 | 96.453 | 100 | 9.6453 | 29.49879
816 | 96.568 | 100.5 | 9.6568 | 29.64628
817 | 96.683 | 100.5 | 9.6683 | 29.64628
818 | 96.799 | 101 | 9.6799 | 29.79377
819 | 96.914 | 101 | 9.6914 | 29.79377
820 | 97.029 | 101 | 9.7029 | 29.79377
821 | 97.144 | 101 | 9.7144 | 29.79377
822 | 97.259 | 101 | 9.7259 | 29.79377
823 | 97.374 | 101 | 9.7374 | 29.79377
824 | 97.49 | 101 | 9.749 | 29.79377
825 | 97.605 | 101 | 9.7605 | 29.79377
826 | 97.72 | 101 | 9.772 | 29.79377
827 | 97.836 | 101 | 9.7836 | 29.79377
828 | 97.969 | 101 | 9.7969 | 29.79377
829 | 98.103 | 101 | 9.8103 | 29.79377
830 | 98.24 | 101 | 9.824 | 29.79377
831 | 98.375 | 101 | 9.8375 | 29.79377
832 | 98.525 | 101 | 9.8525 | 29.79377
833 | 98.669 | 101 | 9.8669 | 29.79377
834 | 98.819 | 101 | 9.8819 | 29.79377
835 | 98.969 | 100.5 | 9.8969 | 29.64628
836 | 99.122 | 100.5 | 9.9122 | 29.64628
837 | 99.264 | 100.5 | 9.9264 | 29.64628
838 | 99.401 | 100.5 | 9.9401 | 29.64628
839 | 99.548 | 100.5 | 9.9548 | 29.64628
840 | 99.695 | 100.5 | 9.9695 | 29.64628
841 | 99.832 | 100.5 | 9.9832 | 29.64628
842 | 99.966 | 100.5 | 9.9966 | 29.64628
843 | 100.085 | 100.5 | 10.0085 | 29.64628
844 | 100.206 | 101 | 10.0206 | 29.79377
845 | 100.325 | 100.5 | 10.0325 | 29.64628
846 | 100.444 | 100.5 | 10.0444 | 29.64628
847 | 100.56 | 101 | 10.056 | 29.79377
848 | 100.675 | 101 | 10.0675 | 29.79377
849 | 100.796 | 101 | 10.0796 | 29.79377
850 | 100.915 | 101 | 10.0915 | 29.79377
851 | 101.032 | 101 | 10.1032 | 29.79377
852 | 101.151 | 101 | 10.1151 | 29.79377
853 | 101.271 | 101 | 10.1271 | 29.79377
854 | 101.395 | 101 | 10.1395 | 29.79377
855 | 101.518 | 101 | 10.1518 | 29.79377
856 | 101.634 | 101 | 10.1634 | 29.79377
857 | 101.748 | 101 | 10.1748 | 29.79377
858 | 101.863 | 101.5 | 10.1863 | 29.94127
859 | 101.978 | 101.5 | 10.1978 | 29.94127
860 | 102.093 | 101.5 | 10.2093 | 29.94127
861 | 102.207 | 102 | 10.2207 | 30.08876
862 | 102.321 | 102 | 10.2321 | 30.08876
863 | 102.438 | 102 | 10.2438 | 30.08876
864 | 102.552 | 102 | 10.2552 | 30.08876
865 | 102.667 | 102 | 10.2667 | 30.08876
866 | 102.782 | 102 | 10.2782 | 30.08876
867 | 102.898 | 102 | 10.2898 | 30.08876
868 | 103.012 | 102 | 10.3012 | 30.08876
869 | 103.127 | 102 | 10.3127 | 30.08876
870 | 103.242 | 102 | 10.3242 | 30.08876
871 | 103.357 | 102 | 10.3357 | 30.08876
872 | 103.472 | 102.5 | 10.3472 | 30.23626
873 | 103.587 | 102.5 | 10.3587 | 30.23626
874 | 103.703 | 102.5 | 10.3703 | 30.23626
875 | 103.818 | 102.5 | 10.3818 | 30.23626
876 | 103.934 | 102.5 | 10.3934 | 30.23626
877 | 104.049 | 102.5 | 10.4049 | 30.23626
878 | 104.164 | 102.5 | 10.4164 | 30.23626
879 | 104.279 | 102.5 | 10.4279 | 30.23626
880 | 104.394 | 102.5 | 10.4394 | 30.23626
881 | 104.51 | 102.5 | 10.451 | 30.23626
882 | 104.626 | 102.5 | 10.4626 | 30.23626
883 | 104.742 | 102.5 | 10.4742 | 30.23626
884 | 104.858 | 102.5 | 10.4858 | 30.23626
885 | 104.973 | 102.5 | 10.4973 | 30.23626
886 | 105.087 | 103 | 10.5087 | 30.38375
887 | 105.205 | 103 | 10.5205 | 30.38375
888 | 105.322 | 103 | 10.5322 | 30.38375
889 | 105.439 | 103 | 10.5439 | 30.38375
890 | 105.553 | 103 | 10.5553 | 30.38375
891 | 105.669 | 103 | 10.5669 | 30.38375
892 | 105.786 | 103.5 | 10.5786 | 30.53124
893 | 105.901 | 103.5 | 10.5901 | 30.53124
894 | 106.014 | 103.5 | 10.6014 | 30.53124
895 | 106.129 | 103.5 | 10.6129 | 30.53124
896 | 106.244 | 103.5 | 10.6244 | 30.53124
897 | 106.359 | 103.5 | 10.6359 | 30.53124
898 | 106.475 | 103.5 | 10.6475 | 30.53124
899 | 106.594 | 103.5 | 10.6594 | 30.53124
900 | 106.709 | 103.5 | 10.6709 | 30.53124
901 | 106.826 | 103.5 | 10.6826 | 30.53124
902 | 106.94 | 103.5 | 10.694 | 30.53124
903 | 107.058 | 103.5 | 10.7058 | 30.53124
904 | 107.172 | 103.5 | 10.7172 | 30.53124
905 | 107.286 | 104 | 10.7286 | 30.67874
906 | 107.401 | 104 | 10.7401 | 30.67874
907 | 107.516 | 104.5 | 10.7516 | 30.82623
908 | 107.631 | 104.5 | 10.7631 | 30.82623
909 | 107.746 | 104.5 | 10.7746 | 30.82623
910 | 107.861 | 105 | 10.7861 | 30.97373
911 | 107.976 | 105 | 10.7976 | 30.97373
912 | 108.09 | 105 | 10.809 | 30.97373
913 | 108.206 | 105 | 10.8206 | 30.97373
914 | 108.32 | 105 | 10.832 | 30.97373
915 | 108.435 | 104.5 | 10.8435 | 30.82623
916 | 108.55 | 104.5 | 10.855 | 30.82623
917 | 108.666 | 104.5 | 10.8666 | 30.82623
918 | 108.792 | 105 | 10.8792 | 30.97373
919 | 108.917 | 105 | 10.8917 | 30.97373
920 | 109.048 | 105 | 10.9048 | 30.97373
921 | 109.19 | 105 | 10.919 | 30.97373
922 | 109.323 | 105 | 10.9323 | 30.97373
923 | 109.464 | 105 | 10.9464 | 30.97373
924 | 109.609 | 105 | 10.9609 | 30.97373
925 | 109.769 | 105 | 10.9769 | 30.97373
926 | 109.914 | 104.5 | 10.9914 | 30.82623
927 | 110.049 | 104.5 | 11.0049 | 30.82623
928 | 110.185 | 104.5 | 11.0185 | 30.82623
929 | 110.322 | 104.5 | 11.0322 | 30.82623
930 | 110.454 | 104.5 | 11.0454 | 30.82623
931 | 110.577 | 105 | 11.0577 | 30.97373
932 | 110.713 | 105 | 11.0713 | 30.97373
933 | 110.843 | 105 | 11.0843 | 30.97373
934 | 110.971 | 105 | 11.0971 | 30.97373
935 | 111.09 | 105 | 11.109 | 30.97373
936 | 111.216 | 104.5 | 11.1216 | 30.82623
937 | 111.331 | 104.5 | 11.1331 | 30.82623
938 | 111.445 | 104.5 | 11.1445 | 30.82623
939 | 111.561 | 104.5 | 11.1561 | 30.82623
940 | 111.676 | 104 | 11.1676 | 30.67874
941 | 111.791 | 104.5 | 11.1791 | 30.82623
942 | 111.906 | 104 | 11.1906 | 30.67874
943 | 112.022 | 104 | 11.2022 | 30.67874
944 | 112.136 | 104.5 | 11.2136 | 30.82623
945 | 112.25 | 104.5 | 11.225 | 30.82623
946 | 112.365 | 104.5 | 11.2365 | 30.82623
947 | 112.481 | 104.5 | 11.2481 | 30.82623
948 | 112.595 | 104.5 | 11.2595 | 30.82623
949 | 112.71 | 104.5 | 11.271 | 30.82623
950 | 112.829 | 104.5 | 11.2829 | 30.82623
951 | 112.944 | 105 | 11.2944 | 30.97373
952 | 113.058 | 105 | 11.3058 | 30.97373
953 | 113.173 | 105.5 | 11.3173 | 31.12122
954 | 113.29 | 105.5 | 11.329 | 31.12122
955 | 113.405 | 106 | 11.3405 | 31.26871
956 | 113.519 | 105.5 | 11.3519 | 31.12122
957 | 113.636 | 105.5 | 11.3636 | 31.12122
958 | 113.751 | 105.5 | 11.3751 | 31.12122
959 | 113.866 | 105.5 | 11.3866 | 31.12122
960 | 113.983 | 105.5 | 11.3983 | 31.12122
961 | 114.098 | 105.5 | 11.4098 | 31.12122
962 | 114.214 | 105.5 | 11.4214 | 31.12122
963 | 114.328 | 105.5 | 11.4328 | 31.12122
964 | 114.445 | 106 | 11.4445 | 31.26871
965 | 114.561 | 106 | 11.4561 | 31.26871
966 | 114.676 | 106 | 11.4676 | 31.26871
967 | 114.79 | 106 | 11.479 | 31.26871
968 | 114.906 | 106.5 | 11.4906 | 31.41621
969 | 115.034 | 106.5 | 11.5034 | 31.41621
970 | 115.178 | 107 | 11.5178 | 31.5637
971 | 115.33 | 107 | 11.533 | 31.5637
972 | 115.465 | 107 | 11.5465 | 31.5637
973 | 115.589 | 107 | 11.5589 | 31.5637
974 | 115.72 | 107 | 11.572 | 31.5637
975 | 115.835 | 106.5 | 11.5835 | 31.41621
976 | 115.949 | 106.5 | 11.5949 | 31.41621
977 | 116.063 | 106.5 | 11.6063 | 31.41621
978 | 116.179 | 106 | 11.6179 | 31.26871
979 | 116.294 | 106 | 11.6294 | 31.26871
980 | 116.409 | 106 | 11.6409 | 31.26871
981 | 116.524 | 105.5 | 11.6524 | 31.12122
982 | 116.639 | 105.5 | 11.6639 | 31.12122
983 | 116.754 | 105 | 11.6754 | 30.97373
984 | 116.872 | 104.5 | 11.6872 | 30.82623
985 | 116.989 | 103 | 11.6989 | 30.38375
986 | 117.106 | 100 | 11.7106 | 29.49879
987 | 117.127 | 55 | 11.7127 | 16.22433
988 | 117.127 | 0 | 11.7127 | 0