## 摩擦試験結果
| 1 |  |  |  | 4 |  |  |  | 8
試験回数 | 0.98[N] | 4.9[N] | 9.8[N] | 試験回数 | 0.98[N] | 4.9[N] | 9.8[N] | 試験回数 | 0.098[N] | 0.196[N] | 0.49[N]
1 | 0.676 | 0.673 | 0.656 | 1 | 0.581 | 0.601 | 0.585 | 1 | 0.839 | 0.417 | 0.61
2 | 0.635 | 0.614 | 0.622 | 2 | 0.546 | 0.53 | 0.566 | 2 | 0.454 | 0.418 | 0.61
3 | 0.621 | 0.569 | 0.658 | 3 | 0.557 | 0.495 | 0.625 | 3 | 0.656 | 0.657 | 0.572
4 | 0.564 | 0.56 | 0.71 | 4 | 0.638 | 0.492 | 0.69 | 4 | 0.718 | 0.639 | 0.613
5 | 0.56 | 0.604 | 0.744 | 5 | 0.612 | 0.54 | 0.568 | 5 | 0.558 | 0.693 | 0.542
平均値μ | 0.611 | 0.604 | 0.678 | 平均値μ | 0.587 | 0.532 | 0.607 | 平均値μ | 0.645 | 0.565 | 0.589
標準偏差 | 0.0493 | 0.0448 | 0.0485 | 標準偏差 | 0.0382 | 0.0442 | 0.0522 | 標準偏差 | 0.148 | 0.136 | 0.0314
| 0.567 | 0.631
| 0.579 | 0.527
| 0.546 | 0.618

## 平均摩擦係数
荷重1 | 1mm平均値 | 1mm標準偏差 |  | 4mm平均値 | 4mm標準偏差 |  | 荷重2 | 8mm平均値 | 8mm標準偏差
0.98 | 0.611 | 0.0493 | 0.771 | 0.587 | 0.0382 | 0.306 | 0.098 | 0.645 | 0.148 | 0.0894
4.9 | 0.604 | 0.0448 | 1.318 | 0.532 | 0.0442 | 0.523 | 0.196 | 0.565 | 0.136 | 0.113
9.8 | 0.678 | 0.0485 | 1.66 | 0.607 | 0.0522 | 0.659 | 0.49 | 0.589 | 0.0314 | 0.153
| 0.611 | 0.771
| 0.604 | 1.318
| 0.678 | 1.66
| 0.587 | 0.306
| 0.532 | 0.523
| 0.607 | 0.659
| 0.645 | 0.0894
| 0.565 | 0.113
| 0.589 | 0.153

## Sheet1
8
垂直荷重 [N] | 0.098 | 0.196 | 0.49
接触円半径[mm] | 0.0217 | 0.0274 | 0.0371
接触円面積[mm2] | 0.00148 | 0.00235 | 0.00433
平均接触圧力[GPa] | 0.0662 | 0.0834 | 0.1132
Pm/Hv | 0.0894 | 0.113 | 0.153
静的接触形態 | 弾性接触 | 弾性接触 | 弾性接触
4
垂直荷重 [N] | 0.98 | 4.9 | 9.8
接触円半径[mm] | 0.0371 | 0.0635 | 0.08
接触円面積[mm2] | 0.00433 | 0.0127 | 0.0201
平均接触圧力[GPa] | 0.226 | 0.387 | 0.488
Pm/Hv | 0.306 | 0.523 | 0.659
静的接触形態 | 弾性接触 | 弾塑性接触 | 弾塑性接触
1
垂直荷重 [N] | 0.98 | 4.9 | 9.8
接触円半径[mm] | 0.0234 | 0.04 | 0.0504
接触円面積[mm2] | 0.00172 | 0.00503 | 0.00798
平均接触圧力[GPa] | 0.57 | 0.975 | 1.23
Pm/Hv | 0.771 | 1.318 | 1.66
静的接触形態 | 弾塑性接触 | 塑性接触 | 塑性接触

## 実験条件
ボール半径 R，mm | 1 | 4 | 8
垂直荷重 W，N | 0.98 | 0.98 | 0.098
| 4.9 | 4.9 | 0.196
| 9.8 | 9.8 | 0.49
すべり速度 v，mm/s | 1
ストローク l，mm | 5
同一条件の試行回数 N，cycles | 5
潤滑状態 | 大気中無潤滑

## ビッカース硬さ
ビッカース硬さ
横 | 縦 | 試験回数 | 対角線長さ(横)[μm] | 対角線長さ(縦)[μm] | 対角線長さの平均値[μm] | ビッカース硬さHv[GPa] |  | 平均値Hv[GPa] | 標準偏差[GPa]
157.3 | 154 | 1 | 157.3 | 154 | 155.65 | 0.74995 | ビッカース硬さHv[GPa] | 0.7402 | 0.0119
156 | 157.8 | 2 | 156 | 157.8 | 156.9 | 0.73805
157.2 | 154.6 | 3 | 157.2 | 154.6 | 155.9 | 0.74755
157.2 | 155.1 | 4 | 157.2 | 155.1 | 156.15 | 0.74516
158.4 | 159.2 | 5 | 158.4 | 159.2 | 158.8 | 0.7205