## 110_90min-20241218171613_crv
No. | 変位(1) | 荷重(1)
| mm | N
1 | 0 | 5
2 | 0.269 | 33
3 | 0.542 | 51.5
4 | 0.806 | 64.5
5 | 1.097 | 76.5
6 | 1.36 | 85
7 | 1.622 | 92
8 | 1.883 | 97.5
9 | 2.158 | 102.5
10 | 2.423 | 105.5
11 | 2.686 | 107.5
12 | 2.946 | 108.5
13 | 3.244 | 109
14 | 3.517 | 109
15 | 3.779 | 108
16 | 4.038 | 107
17 | 4.297 | 106
18 | 4.594 | 103.5
19 | 4.87 | 101.5
20 | 5.13 | 99
21 | 5.398 | 95.5
22 | 5.659 | 90.5
23 | 5.948 | 81
24 | 6.217 | 74
25 | 6.475 | 72
26 | 6.738 | 71.5
27 | 6.999 | 72
28 | 7.308 | 72.5
29 | 7.565 | 72.5
30 | 7.827 | 73
31 | 8.087 | 73
32 | 8.357 | 73
33 | 8.645 | 73.5
34 | 8.903 | 73.5
35 | 9.164 | 74
36 | 9.427 | 74
37 | 9.72 | 74
38 | 9.98 | 74
39 | 10.239 | 74
40 | 10.501 | 74.5
41 | 10.768 | 74.5
42 | 11.072 | 74.5
43 | 11.333 | 75
44 | 11.597 | 75.5
45 | 11.863 | 76
46 | 12.128 | 76
47 | 12.41 | 75
48 | 12.729 | 75
49 | 12.989 | 75
50 | 13.25 | 75
51 | 13.511 | 75
52 | 13.77 | 75.5
53 | 14.038 | 76
54 | 14.297 | 75.5
55 | 14.558 | 75.5
56 | 14.817 | 76
57 | 15.112 | 76
58 | 15.423 | 76
59 | 15.722 | 76
60 | 15.981 | 76
61 | 16.241 | 76
62 | 16.499 | 76
63 | 16.758 | 76.5
64 | 17.018 | 76
65 | 17.277 | 75.5
66 | 17.538 | 75.5
67 | 17.8 | 75.5
68 | 18.062 | 76
69 | 18.331 | 76.5
70 | 18.591 | 76
71 | 18.856 | 76
72 | 19.121 | 76
73 | 19.38 | 75.5
74 | 19.644 | 75.5
75 | 19.905 | 76
76 | 20.166 | 76.5
77 | 20.43 | 76.5
78 | 20.69 | 76
79 | 20.954 | 75
80 | 21.218 | 75.5
81 | 21.48 | 75.5
82 | 21.743 | 75.5
83 | 22.006 | 75.5
84 | 22.269 | 75.5
85 | 22.534 | 75
86 | 22.795 | 75.5
87 | 23.057 | 75.5
88 | 23.317 | 76
89 | 23.584 | 76
90 | 23.845 | 76
91 | 24.105 | 76
92 | 24.364 | 75.5
93 | 24.625 | 76
94 | 24.887 | 76
95 | 25.148 | 76
96 | 25.407 | 76
97 | 25.668 | 76
98 | 25.927 | 76
99 | 26.187 | 76
100 | 26.446 | 76
101 | 26.704 | 76
102 | 26.963 | 76
103 | 27.222 | 75.5
104 | 27.482 | 76
105 | 27.742 | 75.5
106 | 28.002 | 76
107 | 28.263 | 75.5
108 | 28.522 | 75.5
109 | 28.784 | 75.5
110 | 29.045 | 75.5
111 | 29.305 | 75.5
112 | 29.567 | 75.5
113 | 29.827 | 76
114 | 30.087 | 76
115 | 30.349 | 75.5
116 | 30.609 | 75.5
117 | 30.882 | 75.5
118 | 31.175 | 75.5
119 | 31.46 | 75.5
120 | 31.747 | 76
121 | 32.044 | 76
122 | 32.351 | 75.5
123 | 32.667 | 76.5
124 | 32.983 | 77
125 | 33.298 | 76
126 | 33.626 | 75.5
127 | 33.915 | 75.5
128 | 34.215 | 75.5
129 | 34.526 | 75.5
130 | 34.835 | 75.5
131 | 35.152 | 76
132 | 35.464 | 76.5
133 | 35.765 | 76
134 | 36.052 | 76
135 | 36.368 | 76
136 | 36.662 | 76
137 | 36.948 | 76
138 | 37.25 | 76
139 | 37.538 | 76.5
140 | 37.812 | 76.5
141 | 38.071 | 76.5
142 | 38.331 | 77
143 | 38.59 | 77
144 | 38.849 | 77
145 | 39.109 | 76.5
146 | 39.368 | 76.5
147 | 39.629 | 76.5
148 | 39.889 | 76.5
149 | 40.149 | 77
150 | 40.41 | 77
151 | 40.67 | 77.5
152 | 40.93 | 77.5
153 | 41.192 | 77.5
154 | 41.453 | 77
155 | 41.713 | 76.5
156 | 41.974 | 76.5
157 | 42.234 | 76.5
158 | 42.494 | 77
159 | 42.755 | 77
160 | 43.015 | 77.5
161 | 43.275 | 77.5
162 | 43.533 | 77.5
163 | 43.793 | 77.5
164 | 44.053 | 77.5
165 | 44.312 | 77
166 | 44.572 | 77
167 | 44.832 | 77
168 | 45.093 | 77
169 | 45.354 | 77.5
170 | 45.612 | 77.5
171 | 45.872 | 77.5
172 | 46.131 | 77.5
173 | 46.391 | 78
174 | 46.654 | 78
175 | 46.918 | 78
176 | 47.183 | 78
177 | 47.444 | 78.5
178 | 47.71 | 79
179 | 47.977 | 79
180 | 48.268 | 79.5
181 | 48.552 | 79
182 | 48.82 | 79
183 | 49.08 | 79.5
184 | 49.339 | 79
185 | 49.599 | 79
186 | 49.861 | 79
187 | 50.12 | 78.5
188 | 50.384 | 78.5
189 | 50.652 | 78.5
190 | 50.961 | 78.5
191 | 51.262 | 78.5
192 | 51.526 | 79
193 | 51.785 | 79.5
194 | 52.044 | 79.5
195 | 52.303 | 79.5
196 | 52.563 | 79
197 | 52.824 | 79
198 | 53.085 | 79.5
199 | 53.349 | 79.5
200 | 53.61 | 79.5
201 | 53.874 | 79
202 | 54.139 | 78.5
203 | 54.405 | 78.5
204 | 54.666 | 78.5
205 | 54.93 | 79
206 | 55.193 | 79
207 | 55.456 | 79
208 | 55.72 | 79
209 | 55.981 | 79
210 | 56.243 | 79
211 | 56.505 | 79.5
212 | 56.764 | 80
213 | 57.027 | 80
214 | 57.284 | 80
215 | 57.545 | 80
216 | 57.805 | 80.5
217 | 58.069 | 80.5
218 | 58.334 | 80.5
219 | 58.594 | 80.5
220 | 58.859 | 80
221 | 59.12 | 80
222 | 59.38 | 80
223 | 59.64 | 80.5
224 | 59.899 | 80.5
225 | 60.159 | 80
226 | 60.42 | 80
227 | 60.689 | 80
228 | 61 | 80
229 | 61.288 | 80
230 | 61.611 | 80
231 | 61.914 | 80
232 | 62.179 | 80.5
233 | 62.439 | 81
234 | 62.701 | 80.5
235 | 62.967 | 80.5
236 | 63.228 | 80.5
237 | 63.49 | 80
238 | 63.753 | 80
239 | 64.013 | 80
240 | 64.274 | 80
241 | 64.561 | 80.5
242 | 64.859 | 80.5
243 | 65.121 | 80.5
244 | 65.385 | 80
245 | 65.645 | 80.5
246 | 65.906 | 80.5
247 | 66.168 | 80.5
248 | 66.428 | 80.5
249 | 66.689 | 81
250 | 66.961 | 81
251 | 67.263 | 81.5
252 | 67.582 | 81
253 | 67.85 | 81
254 | 68.11 | 81
255 | 68.41 | 81
256 | 68.714 | 80.5
257 | 69.015 | 80.5
258 | 69.311 | 81
259 | 69.571 | 81
260 | 69.83 | 81
261 | 70.09 | 81
262 | 70.352 | 81
263 | 70.615 | 81.5
264 | 70.877 | 81.5
265 | 71.138 | 81.5
266 | 71.403 | 81.5
267 | 71.666 | 81
268 | 71.928 | 81
269 | 72.193 | 81
270 | 72.491 | 81.5
271 | 72.792 | 81.5
272 | 73.079 | 82.5
273 | 73.34 | 82.5
274 | 73.6 | 82.5
275 | 73.861 | 82.5
276 | 74.123 | 82
277 | 74.382 | 82
278 | 74.641 | 81.5
279 | 74.9 | 81
280 | 75.159 | 81.5
281 | 75.419 | 81.5
282 | 75.678 | 82
283 | 75.937 | 82
284 | 76.197 | 82
285 | 76.455 | 81.5
286 | 76.749 | 81.5
287 | 77.054 | 81
288 | 77.354 | 81
289 | 77.616 | 81
290 | 77.881 | 81
291 | 78.14 | 81.5
292 | 78.401 | 81.5
293 | 78.665 | 81.5
294 | 78.925 | 82
295 | 79.185 | 82
296 | 79.462 | 82.5
297 | 79.743 | 82.5
298 | 80.004 | 82
299 | 80.266 | 81.5
300 | 80.527 | 81.5
301 | 80.789 | 81.5
302 | 81.082 | 82
303 | 81.361 | 82
304 | 81.623 | 81.5
305 | 81.887 | 82
306 | 82.148 | 81.5
307 | 82.409 | 82
308 | 82.707 | 82
309 | 82.986 | 82.5
310 | 83.248 | 82.5
311 | 83.509 | 82.5
312 | 83.772 | 82.5
313 | 84.032 | 82.5
314 | 84.292 | 82.5
315 | 84.604 | 83
316 | 84.875 | 83.5
317 | 85.134 | 83
318 | 85.394 | 83
319 | 85.661 | 83
320 | 85.921 | 83.5
321 | 86.18 | 83
322 | 86.439 | 83.5
323 | 86.699 | 83.5
324 | 86.957 | 83.5
325 | 87.246 | 83.5
326 | 87.537 | 83.5
327 | 87.837 | 84
328 | 88.165 | 83.5
329 | 88.462 | 83.5
330 | 88.765 | 83.5
331 | 89.074 | 84
332 | 89.364 | 84
333 | 89.646 | 84.5
334 | 89.939 | 84.5
335 | 90.226 | 84
336 | 90.502 | 84
337 | 90.763 | 84.5
338 | 91.023 | 85
339 | 91.285 | 85.5
340 | 91.545 | 86.5
341 | 91.805 | 86.5
342 | 92.066 | 86.5
343 | 92.326 | 86
344 | 92.587 | 86
345 | 92.849 | 85.5
346 | 93.111 | 85.5
347 | 93.372 | 86
348 | 93.636 | 86
349 | 93.91 | 86
350 | 94.204 | 86
351 | 94.47 | 86.5
352 | 94.729 | 86.5
353 | 94.991 | 87
354 | 95.25 | 87
355 | 95.515 | 87
356 | 95.779 | 87
357 | 96.075 | 86.5
358 | 96.363 | 87
359 | 96.622 | 86.5
360 | 96.881 | 87
361 | 97.144 | 87
362 | 97.406 | 86.5
363 | 97.694 | 86.5
364 | 97.966 | 86.5
365 | 98.225 | 87
366 | 98.485 | 87.5
367 | 98.747 | 88
368 | 99.038 | 88.5
369 | 99.298 | 89
370 | 99.558 | 89
371 | 99.82 | 88.5
372 | 100.089 | 88
373 | 100.382 | 88
374 | 100.641 | 88
375 | 100.903 | 88.5
376 | 101.164 | 89
377 | 101.465 | 89
378 | 101.725 | 89
379 | 101.985 | 89
380 | 102.247 | 88.5
381 | 102.515 | 89
382 | 102.798 | 89
383 | 103.057 | 89
384 | 103.319 | 89
385 | 103.58 | 89.5
386 | 103.856 | 89.5
387 | 104.14 | 89.5
388 | 104.399 | 90
389 | 104.66 | 90.5
390 | 104.925 | 90.5
391 | 105.204 | 90
392 | 105.503 | 90
393 | 105.762 | 89.5
394 | 106.019 | 89.5
395 | 106.283 | 89.5
396 | 106.551 | 89.5
397 | 106.841 | 90
398 | 107.101 | 90.5
399 | 107.361 | 91
400 | 107.622 | 91.5
401 | 107.883 | 91.5
402 | 108.183 | 91.5
403 | 108.481 | 91
404 | 108.741 | 91
405 | 109.001 | 91.5
406 | 109.261 | 91.5
407 | 109.522 | 92
408 | 109.786 | 92
409 | 110.049 | 92
410 | 110.313 | 92
411 | 110.581 | 92
412 | 110.911 | 92
413 | 111.203 | 93
414 | 111.498 | 93
415 | 111.758 | 93
416 | 112.019 | 92.5
417 | 112.278 | 92.5
418 | 112.538 | 92.5
419 | 112.798 | 92.5
420 | 113.057 | 93
421 | 113.317 | 93
422 | 113.577 | 93.5
423 | 113.839 | 93.5
424 | 114.104 | 93.5
425 | 114.364 | 93.5
426 | 114.625 | 93.5
427 | 114.888 | 93.5
428 | 115.147 | 94
429 | 115.41 | 95
430 | 115.673 | 95.5
431 | 115.934 | 96
432 | 116.194 | 96
433 | 116.454 | 96.5
434 | 116.718 | 96.5
435 | 116.978 | 96.5
436 | 117.25 | 96
437 | 117.573 | 95.5
438 | 117.878 | 95.5
439 | 118.191 | 95
440 | 118.476 | 95
441 | 118.769 | 95
442 | 119.03 | 95
443 | 119.29 | 95
444 | 119.55 | 95
445 | 119.809 | 95.5
446 | 120.068 | 95.5
447 | 120.328 | 96
448 | 120.588 | 97
449 | 120.848 | 98
450 | 121.11 | 98.5
451 | 121.372 | 99
452 | 121.639 | 99
453 | 121.9 | 99.5
454 | 122.187 | 99
455 | 122.484 | 98.5
456 | 122.745 | 98
457 | 123.006 | 97.5
458 | 123.267 | 97
459 | 123.529 | 97
460 | 123.797 | 97
461 | 124.082 | 97
462 | 124.341 | 97
463 | 124.602 | 98
464 | 124.861 | 98.5
465 | 125.125 | 98.5
466 | 125.433 | 99.5
467 | 125.693 | 99.5
468 | 125.952 | 99
469 | 126.213 | 98.5
470 | 126.471 | 98.5
471 | 126.748 | 98.5
472 | 127.019 | 98.5
473 | 127.277 | 99
474 | 127.539 | 99
475 | 127.806 | 99
476 | 128.066 | 99
477 | 128.365 | 99
478 | 128.637 | 99.5
479 | 128.897 | 99.5
480 | 129.159 | 100
481 | 129.423 | 101
482 | 129.687 | 101.5
483 | 129.953 | 102
484 | 130.217 | 101.5
485 | 130.533 | 101
486 | 130.826 | 100.5
487 | 131.091 | 100.5
488 | 131.351 | 100.5
489 | 131.613 | 101
490 | 131.873 | 101.5
491 | 132.137 | 101.5
492 | 132.398 | 101.5
493 | 132.659 | 101
494 | 132.921 | 101
495 | 133.183 | 101
496 | 133.445 | 101.5
497 | 133.706 | 101.5
498 | 133.969 | 101.5
499 | 134.23 | 102
500 | 134.495 | 102
501 | 134.754 | 102
502 | 135.016 | 102
503 | 135.275 | 102
504 | 135.538 | 102
505 | 135.799 | 102.5
506 | 136.06 | 103
507 | 136.322 | 103.5
508 | 136.584 | 103
509 | 136.844 | 103.5
510 | 137.105 | 104
511 | 137.366 | 104.5
512 | 137.631 | 104.5
513 | 137.893 | 104.5
514 | 138.154 | 104.5
515 | 138.413 | 104.5
516 | 138.698 | 104
517 | 139.017 | 104
518 | 139.305 | 103.5
519 | 139.564 | 103.5
520 | 139.823 | 104
521 | 140.082 | 104
522 | 140.344 | 104
523 | 140.603 | 104
524 | 140.867 | 104
525 | 141.133 | 104.5
526 | 141.406 | 105
527 | 141.712 | 105
528 | 141.976 | 105.5
529 | 142.236 | 106
530 | 142.498 | 106.5
531 | 142.763 | 106.5
532 | 143.053 | 107
533 | 143.34 | 107
534 | 143.602 | 106.5
535 | 143.866 | 106
536 | 144.129 | 106.5
537 | 144.432 | 107
538 | 144.692 | 107.5
539 | 144.955 | 108
540 | 145.216 | 108.5
541 | 145.501 | 109
542 | 145.771 | 109
543 | 146.029 | 109
544 | 146.289 | 108.5
545 | 146.551 | 108.5
546 | 146.858 | 108
547 | 147.118 | 108
548 | 147.377 | 108
549 | 147.638 | 108.5
550 | 147.9 | 108.5
551 | 148.206 | 109
552 | 148.471 | 109
553 | 148.732 | 109
554 | 148.994 | 109
555 | 149.254 | 109
556 | 149.515 | 109
557 | 149.792 | 109
558 | 150.096 | 109.5
559 | 150.374 | 109.5
560 | 150.634 | 109.5
561 | 150.894 | 109.5
562 | 151.156 | 109.5
563 | 151.416 | 109.5
564 | 151.678 | 109.5
565 | 151.941 | 110
566 | 152.203 | 111
567 | 152.471 | 111.5
568 | 152.73 | 112
569 | 152.992 | 112.5
570 | 153.253 | 112.5
571 | 153.531 | 112.5
572 | 153.857 | 112
573 | 154.169 | 111.5
574 | 154.431 | 111.5
575 | 154.691 | 111
576 | 154.951 | 110.5
577 | 155.21 | 111
578 | 155.471 | 111.5
579 | 155.733 | 112.5
580 | 155.993 | 113
581 | 156.252 | 114
582 | 156.512 | 114
583 | 156.773 | 114
584 | 157.048 | 113.5
585 | 157.395 | 112.5
586 | 157.705 | 112
587 | 157.98 | 111.5
588 | 158.239 | 111.5
589 | 158.498 | 111.5
590 | 158.759 | 112
591 | 159.019 | 112.5
592 | 159.279 | 113.5
593 | 159.541 | 114.5
594 | 159.801 | 115.5
595 | 160.065 | 116
596 | 160.328 | 116
597 | 160.59 | 116
598 | 160.911 | 115.5
599 | 161.214 | 115.5
600 | 161.474 | 115.5
601 | 161.735 | 115.5
602 | 162.002 | 115.5
603 | 162.261 | 115.5
604 | 162.524 | 115
605 | 162.784 | 114.5
606 | 163.091 | 114.5
607 | 163.362 | 115.5
608 | 163.622 | 116
609 | 163.883 | 116.5
610 | 164.143 | 117
611 | 164.404 | 117
612 | 164.667 | 117
613 | 164.97 | 117.5
614 | 165.246 | 117.5
615 | 165.504 | 117.5
616 | 165.762 | 117.5
617 | 166.027 | 117
618 | 166.286 | 117
619 | 166.544 | 117.5
620 | 166.804 | 118
621 | 167.066 | 117.5
622 | 167.387 | 117.5
623 | 167.68 | 117.5
624 | 167.941 | 118
625 | 168.2 | 118.5
626 | 168.459 | 119
627 | 168.72 | 120
628 | 168.98 | 120.5
629 | 169.247 | 120.5
630 | 169.507 | 120.5
631 | 169.772 | 120
632 | 170.036 | 119
633 | 170.301 | 119
634 | 170.562 | 118.5
635 | 170.83 | 118.5
636 | 171.092 | 118.5
637 | 171.359 | 118.5
638 | 171.623 | 118.5
639 | 171.882 | 118.5
640 | 172.144 | 119
641 | 172.409 | 119
642 | 172.67 | 120
643 | 172.932 | 120.5
644 | 173.196 | 120.5
645 | 173.461 | 120.5
646 | 173.786 | 120.5
647 | 174.095 | 120.5
648 | 174.372 | 121
649 | 174.632 | 121
650 | 174.891 | 121.5
651 | 175.149 | 121.5
652 | 175.41 | 122
653 | 175.67 | 122
654 | 175.93 | 122.5
655 | 176.192 | 122.5
656 | 176.454 | 122.5
657 | 176.718 | 123
658 | 176.981 | 123
659 | 177.243 | 123
660 | 177.505 | 123
661 | 177.767 | 123
662 | 178.029 | 122.5
663 | 178.292 | 122.5
664 | 178.553 | 122
665 | 178.816 | 122
666 | 179.082 | 122.5
667 | 179.343 | 123.5
668 | 179.608 | 124
669 | 179.871 | 124.5
670 | 180.137 | 124.5
671 | 180.403 | 124.5
672 | 180.736 | 124
673 | 181.062 | 124
674 | 181.407 | 124.5
675 | 181.721 | 124.5
676 | 182.032 | 124.5
677 | 182.312 | 124.5
678 | 182.572 | 124.5
679 | 182.832 | 124
680 | 183.089 | 124
681 | 183.35 | 124
682 | 183.609 | 124.5
683 | 183.868 | 124.5
684 | 184.128 | 125
685 | 184.388 | 125
686 | 184.649 | 125
687 | 184.909 | 125.5
688 | 185.169 | 126
689 | 185.43 | 126
690 | 185.691 | 126.5
691 | 185.95 | 127.5
692 | 186.211 | 128
693 | 186.472 | 129
694 | 186.733 | 129.5
695 | 186.993 | 129.5
696 | 187.258 | 129.5
697 | 187.52 | 129
698 | 187.782 | 129
699 | 188.065 | 128.5
700 | 188.362 | 129
701 | 188.627 | 129.5
702 | 188.885 | 130
703 | 189.146 | 130
704 | 189.405 | 130
705 | 189.666 | 129
706 | 189.928 | 128.5
707 | 190.204 | 127.5
708 | 190.505 | 128
709 | 190.767 | 128.5
710 | 191.026 | 129.5
711 | 191.288 | 130
712 | 191.552 | 130.5
713 | 191.811 | 131
714 | 192.074 | 131
715 | 192.337 | 131.5
716 | 192.614 | 131.5
717 | 192.924 | 131.5
718 | 193.182 | 132
719 | 193.441 | 132
720 | 193.702 | 132.5
721 | 193.966 | 133
722 | 194.229 | 133
723 | 194.5 | 133
724 | 194.807 | 133
725 | 195.067 | 132.5
726 | 195.327 | 132.5
727 | 195.589 | 133
728 | 195.851 | 133
729 | 196.111 | 133
730 | 196.375 | 133.5
731 | 196.676 | 133
732 | 196.967 | 133
733 | 197.227 | 133
734 | 197.488 | 133
735 | 197.749 | 133
736 | 198.01 | 133
737 | 198.273 | 133
738 | 198.533 | 133
739 | 198.794 | 133
740 | 199.057 | 133
741 | 199.315 | 134
742 | 199.576 | 134.5
743 | 199.838 | 135
744 | 200.103 | 135
745 | 200.366 | 136
746 | 200.625 | 136
747 | 200.886 | 136.5
748 | 201.146 | 137
749 | 201.406 | 137
750 | 201.669 | 137.5
751 | 201.935 | 137.5
752 | 202.197 | 137.5
753 | 202.459 | 137
754 | 202.721 | 137
755 | 202.982 | 137.5
756 | 203.245 | 137.5
757 | 203.507 | 138
758 | 203.818 | 138.5
759 | 204.15 | 138.5
760 | 204.469 | 138.5
761 | 204.793 | 138
762 | 205.104 | 137
763 | 205.395 | 136.5
764 | 205.69 | 136
765 | 205.974 | 135.5
766 | 206.251 | 135.5
767 | 206.51 | 135.5
768 | 206.767 | 136
769 | 207.026 | 136.5
770 | 207.284 | 137
771 | 207.544 | 137
772 | 207.805 | 137.5
773 | 208.064 | 137.5
774 | 208.326 | 138
775 | 208.585 | 139
776 | 208.845 | 139.5
777 | 209.106 | 140.5
778 | 209.365 | 140.5
779 | 209.628 | 141
780 | 209.887 | 140.5
781 | 210.149 | 140
782 | 210.414 | 139.5
783 | 210.677 | 139
784 | 210.937 | 139
785 | 211.199 | 138.5
786 | 211.46 | 138.5
787 | 211.726 | 139
788 | 211.989 | 139
789 | 212.248 | 139.5
790 | 212.511 | 139.5
791 | 212.772 | 139.5
792 | 213.034 | 139.5
793 | 213.295 | 139.5
794 | 213.554 | 139.5
795 | 213.815 | 140
796 | 214.076 | 140
797 | 214.335 | 140.5
798 | 214.595 | 140.5
799 | 214.854 | 141
800 | 215.113 | 141.5
801 | 215.374 | 142
802 | 215.633 | 142.5
803 | 215.894 | 143
804 | 216.154 | 143.5
805 | 216.434 | 143.5
806 | 216.724 | 144
807 | 217.018 | 144
808 | 217.321 | 144
809 | 217.645 | 143.5
810 | 217.976 | 142.5
811 | 218.239 | 142
812 | 218.502 | 142
813 | 218.764 | 142
814 | 219.029 | 142
815 | 219.291 | 143
816 | 219.554 | 143.5
817 | 219.813 | 143.5
818 | 220.075 | 143.5
819 | 220.335 | 143.5
820 | 220.595 | 143.5
821 | 220.883 | 143.5
822 | 221.191 | 143
823 | 221.52 | 142.5
824 | 221.801 | 143
825 | 222.062 | 143.5
826 | 222.322 | 143.5
827 | 222.585 | 144
828 | 222.847 | 145
829 | 223.109 | 145
830 | 223.371 | 145.5
831 | 223.636 | 145.5
832 | 223.898 | 146
833 | 224.161 | 145.5
834 | 224.42 | 145.5
835 | 224.682 | 145.5
836 | 224.947 | 145.5
837 | 225.208 | 145.5
838 | 225.475 | 146
839 | 225.784 | 146.5
840 | 226.105 | 147
841 | 226.369 | 146.5
842 | 226.628 | 146.5
843 | 226.886 | 146.5
844 | 227.148 | 147
845 | 227.41 | 147
846 | 227.669 | 147.5
847 | 227.937 | 148
848 | 228.216 | 148.5
849 | 228.514 | 148.5
850 | 228.782 | 148.5
851 | 229.041 | 148.5
852 | 229.301 | 149
853 | 229.563 | 149
854 | 229.822 | 149
855 | 230.087 | 149
856 | 230.35 | 149
857 | 230.681 | 149
858 | 230.98 | 149
859 | 231.24 | 148.5
860 | 231.499 | 148.5
861 | 231.759 | 148.5
862 | 232.018 | 149
863 | 232.282 | 149.5
864 | 232.543 | 149.5
865 | 232.804 | 149.5
866 | 233.065 | 149.5
867 | 233.328 | 149
868 | 233.591 | 149
869 | 233.854 | 149.5
870 | 234.117 | 150
871 | 234.38 | 150
872 | 234.641 | 150
873 | 234.902 | 150.5
874 | 235.201 | 150.5
875 | 235.516 | 151
876 | 235.849 | 151
877 | 236.111 | 151
878 | 236.37 | 151
879 | 236.629 | 150.5
880 | 236.89 | 150
881 | 237.151 | 149.5
882 | 237.415 | 149.5
883 | 237.68 | 149.5
884 | 237.943 | 150
885 | 238.202 | 150
886 | 238.464 | 150
887 | 238.726 | 150
888 | 238.989 | 150.5
889 | 239.255 | 151
890 | 239.52 | 151
891 | 239.783 | 151.5
892 | 240.08 | 152
893 | 240.397 | 153
894 | 240.683 | 153.5
895 | 240.944 | 154
896 | 241.205 | 154
897 | 241.465 | 154
898 | 241.727 | 153.5
899 | 241.992 | 153.5
900 | 242.253 | 153.5
901 | 242.515 | 153.5
902 | 242.802 | 153
903 | 243.123 | 153
904 | 243.386 | 153
905 | 243.646 | 153
906 | 243.905 | 153
907 | 244.169 | 153
908 | 244.428 | 153.5
909 | 244.69 | 153.5
910 | 244.954 | 154
911 | 245.218 | 153.5
912 | 245.536 | 153.5
913 | 245.836 | 153.5
914 | 246.1 | 153.5
915 | 246.358 | 153.5
916 | 246.619 | 153.5
917 | 246.879 | 153.5
918 | 247.14 | 153.5
919 | 247.401 | 153
920 | 247.662 | 152.5
921 | 247.957 | 153
922 | 248.226 | 153
923 | 248.485 | 153.5
924 | 248.745 | 154
925 | 249.007 | 154.5
926 | 249.27 | 155
927 | 249.529 | 154.5
928 | 249.793 | 154.5
929 | 250.087 | 155
930 | 250.385 | 155
931 | 250.644 | 155.5
932 | 250.904 | 156
933 | 251.17 | 156.5
934 | 251.43 | 157
935 | 251.691 | 157.5
936 | 251.997 | 158
937 | 252.259 | 158.5
938 | 252.521 | 158.5
939 | 252.781 | 158
940 | 253.041 | 157.5
941 | 253.328 | 157
942 | 253.596 | 157
943 | 253.856 | 156.5
944 | 254.118 | 156.5
945 | 254.378 | 157
946 | 254.666 | 157
947 | 254.936 | 157
948 | 255.194 | 157
949 | 255.458 | 157
950 | 255.719 | 157.5
951 | 255.984 | 157.5
952 | 256.288 | 158
953 | 256.549 | 158
954 | 256.809 | 158
955 | 257.071 | 157.5
956 | 257.331 | 157.5
957 | 257.593 | 157.5
958 | 257.853 | 157.5
959 | 258.115 | 157.5
960 | 258.416 | 158
961 | 258.708 | 158.5
962 | 258.98 | 159
963 | 259.239 | 160
964 | 259.5 | 160.5
965 | 259.758 | 161
966 | 260.021 | 161.5
967 | 260.281 | 161.5
968 | 260.547 | 162
969 | 260.812 | 162
970 | 261.072 | 162
971 | 261.336 | 162.5
972 | 261.601 | 162.5
973 | 261.865 | 162.5
974 | 262.148 | 162
975 | 262.474 | 161
976 | 262.785 | 160.5
977 | 263.096 | 161
978 | 263.415 | 161.5
979 | 263.743 | 162
980 | 264.056 | 162.5
981 | 264.356 | 162.5
982 | 264.617 | 162.5
983 | 264.878 | 162
984 | 265.14 | 161.5
985 | 265.401 | 161.5
986 | 265.661 | 161.5
987 | 265.924 | 162
988 | 266.186 | 162.5
989 | 266.45 | 162.5
990 | 266.71 | 163
991 | 266.971 | 163.5
992 | 267.26 | 164
993 | 267.552 | 164
994 | 267.816 | 164
995 | 268.143 | 164.5
996 | 268.143 | 164.5
997 | 268.143 | 0