## 実験I
測定者 |  |  | 〇 |  |  | 平均
実験値 | 底面往復時間tB(mu s) | 12.5 | 12.5 | 12.5 | 12.5 | 12.5
| 底面エコー高さB(V) | 34.7 | 34.3 | 32.7 | 34.5 | 34.05
| 欠陥往復時間tF(mu s) | 9.1 | 9.22 | 9.1 | 9.14 | 9.14
| 欠陥エコー高さF(V) | 34.3 | 34.9 | 32.9 | 34.7 | 34.2
| 欠陥先端位置L(mm) | 46 | 45 | 46 | 45 | 45.5
計算値 | 試験片厚さzB(mm) | 39.5 | 39.5 | 39.5 | 39.5 | 39.5
| 欠陥深さzF(mm) | 28.75 | 29.13 | 28.75 | 28.88 | 28.8775

## 試験片の厚さとパラメータ
Al音速 | 6320 | ステンレス音速 | 5600 | 周波数MHz | 5 | 直径mm | 6.3
試験片 | Al1 |  | Al2 | ステンレス
測定者 |  |  | 〇
底面エコー高さB(V) | 34.7 | 34.7 | 34.7 | 34.7
底面往復時間tB(mus) | 19 | 18.8 | 7.7 | 10.2
平均B(V) | 34.7 |  | 34.7 | 34.7
平均tB(mus) | 18.9 |  | 7.7 | 10.2
zB(mm) | 59.72 |  | 24.332 | 28.56
nB(-) | 7.607 |  | 3.099 | 3.223
B0(V) | 169.9 |  | 70.84 | 77.68

## 欠陥評価
|  | 実験値 |  |  | 計算値
|  | 位置x,y(mm) | 欠陥エコー高さF(V) | 欠陥往復時間tF(mus) | zF(mm) | nF | F/B0(dB) | G | d(mm) |  |  | x,y(mm) | zF(mm) | d(mm)
Al1 | き裂1_A | 140,50 | 30.9 | 17.3 | 54.66 | 6.962 | -14.8 | 0.8 | 5.04 | Al1 | き裂1 | 60,50 | 55 | 4
| き裂2_C | 80,90 | 27.1 | 7.78 | 24.58 | 3.131 | -15.94 | 0.4 | 2.52 |  | き裂2 | 120,90 | 25 | 2
| 〇き裂3_E | 38,40 | 15.5 | 17.3 | 54.66 | 6.962 | -20.79 | 0.6 | 3.78 |  | き裂3 | 160,40 | 55 | 2.5
| き裂3_F | 38,41 | 16.1 | 17.3 | 54.66 | 6.962 | -20.46 | 0.8 | 5.04 | Al2 | 欠陥1 | 35,8 | 15 | 7(1) | =
Al2 | 欠陥1 | 190,11 | 12.9 | 4.94 | 15.61 | 1.988 | -14.79 | 0.3 | 1.89 |  | 欠陥2 | 74,12 | 17 | 3(0.5)
| 欠陥2 | 148,15 | 16.5 | 4.98 | 15.73 | 2.003 | -12.65 | 0.4 | 2.52 |  | 欠陥3 | 100,12 | 17 | 7(1)
| 〇欠陥3 | 121,13 | 11.5 | 4.18 | 13.2 | 1.681 | -15.79 | 0.3 | 1.89 |  | 欠陥4 | 129,9 | 18 | 5(0.7)
| 欠陥4 | 29,13 | 14.1 | 6.22 | 19.65 | 2.503 | -14.02 | 0.4 | 2.52 |  | 欠陥5 | 168,16 | 20 | 8(1.2)
ステンレス | 欠陥1 | 224,12 | 3.7 | 6.7 | 18.76 | 2.117 | -26.44 | 0.2 | 1.26 |  | 欠陥6 | 194,10 | 20 | 5(0.7)
| 欠陥2 | 184,20 | 5.5 | 7.1 | 19.88 | 2.243 | -22.99 | 0.3 | 1.89 | ステンレス | 欠陥1 | 25,14 | 19 | 10(1.4)
| 〇欠陥3 | 147,30 | 6.7 | 8.62 | 24.13 | 2.723 | -21.28 | 0.3 | 1.89 |  | 欠陥2 | 67,19 | 21 | 7(1)
| 欠陥4 | 60,17 | 3.7 | 7.54 | 21.11 | 2.382 | -26.44 | 0.2 | 1.26 |  | 欠陥3 | 100,30 | 25 | 5(0.7)
[11 empty] | 欠陥4 | 139,15 | 25 | 7(1)
[11 empty] | 欠陥5 | 190,22 | 21 | 8(1.2)
Al音速 | 6320 | ステンレス音速 | 5600 | 周波数MHz | 5 | 直径mm | 6.3 |  |  |  | 欠陥6 | 225,13 | 23 | 5(0.7)
B0(V) | 169.9 |  | 70.84 | 77.68

## 試験片サイズ実測値
| Al1 | Al2 | ステンレス
横幅x(mm) | 200 | 223 | 250
縦幅y(mm) | 120 | 25 | 40
厚さzB(mm) | 60 | 25 | 30

## 正解値
|  | x,y(mm) | zF(mm) | d(mm)
Al1 | き裂1 | 60,50 | 55 | 4
| き裂2 | 120,90 | 25 | 2
| き裂3 | 160,40 | 55 | 2.5
Al2 | 欠陥1 | 35,8 | 15 | 7(1)
| 欠陥2 | 74,12 | 17 | 3(0.5)
| 欠陥3 | 100,12 | 17 | 7(1)
| 欠陥4 | 129,9 | 18 | 5(0.7)
| 欠陥5 | 168,16 | 20 | 8(1.2)
| 欠陥6 | 194,10 | 20 | 5(0.7)
ステンレス | 欠陥1 | 25,14 | 19 | 10(1.4)
| 欠陥2 | 67,19 | 21 | 7(1)
| 欠陥3 | 100,30 | 25 | 5(0.7)
| 欠陥4 | 139,15 | 25 | 7(1)
| 欠陥5 | 190,22 | 21 | 8(1.2)
| 欠陥6 | 225,13 | 23 | 5(0.7)

## Sheet1
| 亀裂 | 位置x [mm] | 位置y [mm] | エコー高さF [V] | 欠陥往復時間tF [μs] | 音速 C [m/s] | 欠陥深さ zF [mm] | 周波数 [MHz] | 音波路程 nF | 基準化エコー高さ B0 [V] | F/B0 [dB] | G | d [mm]
al1 | 1 | 140 | 50 | 30.7 | 17.3 | 6320 | 54.668 | 5 | 6.964006 | 169.9533 | -14.86382 | 0.8 | 5.04
| 2 | 80 | 90 | 27.1 | 7.78 | 6320 | 24.5848 | 5 | 3.13179 | 169.9533 | -15.9472 | 0.4 | 2.52
| 3 | 38 | 40 | 15.5 | 17.3 | 6320 | 54.668 | 5 | 6.964006 | 169.9533 | -20.79996 | 0.6 | 3.78
| 4 | 38 | 41 | 16.1 | 17.3 | 6320 | 54.668 | 5 | 6.964006 | 169.9533 | -20.47007 | 0.8 | 5.04
al2 | 1 | 190 | 11 | 12.9 | 4.94 | 6320 | 15.6104 | 5 | 1.988566 | 70.84831 | -14.7948 | 0.3 | 1.89
| 2 | 148 | 15 | 16.5 | 4.98 | 6320 | 15.7368 | 5 | 2.004668 | 70.84831 | -12.65691 | 0.4 | 2.52
| 3 | 121 | 13 | 11.5 | 4.18 | 6320 | 13.2088 | 5 | 1.682633 | 70.84831 | -15.79263 | 0.3 | 1.89
| 4 | 29 | 13 | 14.1 | 6.22 | 6320 | 19.6552 | 5 | 2.503822 | 70.84831 | -14.02221 | 0.4 | 2.52
ステンレス | 1 | 224 | 12 | 3.7 | 6.7 | 5600 | 18.76 | 5 | 2.117531 | 77.68362 | -26.44256 | 0.2 | 1.26
| 2 | 184 | 20 | 5.5 | 7.1 | 5600 | 19.88 | 5 | 2.243951 | 77.68362 | -22.99934 | 0.3 | 1.89
| 3 | 147 | 30 | 6.7 | 8.62 | 5600 | 24.136 | 5 | 2.724346 | 77.68362 | -21.28509 | 0.3 | 1.89
| 4 | 60 | 17 | 3.7 | 9.54 | 5600 | 26.712 | 5 | 3.015111 | 77.68362 | -26.44256 | 0.2 | 1.26

## Sheet2
試験片パラメータ |  |  |  |  | 音速
| Al1 |  | Al2 | ステンレス | Al | 6320
底面エコー高さ B [V] | 34.7 | 34.7 | 34.7 | 34.7 | ステンレス | 5600
底面往復時間 tB [μs] | 19 | 18.8 | 7.7 | 10.2
平均 B [V] | 34.7 |  | 34.7 | 34.7
平均 tB [μs] | 18.9 |  | 7.7 | 10.2
音速 | 6320 |  | 6320 | 5600
試験片厚さ zB [mm] | 59.724 |  | 24.332 | 28.56
周波数 [MHz] | 5 |  | 5 | 5
音波路程 nB | 7.608076 |  | 3.099587 | 3.223704
AVG線図より | -13.8 |  | -6.2 | -7
基準化エコー高さ B0 | 169.9533 |  | 70.84831 | 77.68362